## Sheet1
20004.453 | 0.37205 | -0.02833
15829.126 | 0.37698 | -0.01293
12516.703 | 0.38338 | -0.00215
9909.4424 | 0.38845 | 0.00858
7835.48 | 0.39339 | 0.01745
6217.2461 | 0.40087 | 0.02136
4905.291 | 0.40748 | 0.02747
3881.2737 | 0.41143 | 0.03354
3070.9827 | 0.41931 | 0.03541
2430.7778 | 0.42774 | 0.041
1923.1537 | 0.43423 | 0.04336
1522.4358 | 0.44088 | 0.04697
1203.8446 | 0.45054 | 0.04859
952.86591 | 0.45725 | 0.05246
754.27557 | 0.46604 | 0.05375
596.71857 | 0.47478 | 0.05635
471.96338 | 0.48256 | 0.06209
373.20856 | 0.49059 | 0.06444
295.47278 | 0.50064 | 0.06677
233.87738 | 0.50882 | 0.07077
185.05922 | 0.5198 | 0.07474
146.35823 | 0.53193 | 0.07884
115.77804 | 0.54438 | 0.08602
91.6721 | 0.55793 | 0.09016
72.51701 | 0.57216 | 0.09621
57.36816 | 0.59113 | 0.10051
45.3629 | 0.61005 | 0.10299
35.93134 | 0.63003 | 0.10138
28.40909 | 0.65123 | 0.09821
22.48202 | 0.66809 | 0.093
17.79613 | 0.68455 | 0.08498
14.06813 | 0.69719 | 0.07741
11.1448 | 0.70829 | 0.06607
8.81772 | 0.71636 | 0.05765
6.97545 | 0.72303 | 0.04969
5.5173 | 0.72857 | 0.04421
4.36941 | 0.7306 | 0.0398
3.45686 | 0.73456 | 0.03537
2.73547 | 0.73758 | 0.03319
2.16054 | 0.74084 | 0.03175
1.70952 | 0.7431 | 0.03064
1.35352 | 0.74552 | 0.0308
1.07079 | 0.74821 | 0.03206
0.84734 | 0.75073 | 0.03395
0.67072 | 0.75324 | 0.03716
0.53067 | 0.75681 | 0.0398
0.41976 | 0.76108 | 0.04481
0.33183 | 0.76576 | 0.05175
0.26261 | 0.77056 | 0.0589
0.20791 | 0.7758 | 0.06636
0.16452 | 0.78472 | 0.07612
0.13007 | 0.79413 | 0.08964
0.10309 | 0.80306 | 0.10569
0.08153 | 0.8121 | 0.12241
0.06443 | 0.82364 | 0.1409
0.05102 | 0.84059 | 0.15867
0.04042 | 0.86096 | 0.18229
0.03192 | 0.88336 | 0.21087
0.02528 | 0.90936 | 0.23736
0.01999 | 0.94599 | 0.26487