## Sheet1
20004.453 | 0.37421 | -0.02846
15829.126 | 0.37994 | -0.01427
12516.703 | 0.38603 | -0.00324
9909.4424 | 0.3915 | 0.00751
7835.48 | 0.39734 | 0.01481
6217.2461 | 0.40186 | 0.02107
4905.291 | 0.4091 | 0.02857
3881.2737 | 0.41505 | 0.03253
3070.9827 | 0.42372 | 0.03615
2430.7778 | 0.43048 | 0.04029
1923.1537 | 0.43495 | 0.04433
1522.4358 | 0.44442 | 0.04697
1203.8446 | 0.45188 | 0.04944
952.86591 | 0.4599 | 0.05267
754.27557 | 0.468 | 0.05411
596.71857 | 0.47546 | 0.05611
471.96338 | 0.48599 | 0.05984
373.20856 | 0.4925 | 0.06436
295.47278 | 0.50164 | 0.06624
233.87738 | 0.51195 | 0.06874
185.05922 | 0.52324 | 0.07427
146.35823 | 0.53326 | 0.07913
115.77804 | 0.54537 | 0.08295
91.6721 | 0.55884 | 0.0874
72.51701 | 0.57435 | 0.09485
57.36816 | 0.59263 | 0.09932
45.3629 | 0.61106 | 0.10187
35.93134 | 0.63183 | 0.10176
28.40909 | 0.65168 | 0.09771
22.48202 | 0.66916 | 0.09088
17.79613 | 0.6857 | 0.08364
14.06813 | 0.69702 | 0.07365
11.1448 | 0.70812 | 0.06524
8.81772 | 0.71614 | 0.05711
6.97545 | 0.72221 | 0.04884
5.5173 | 0.7275 | 0.04372
4.36941 | 0.73155 | 0.03937
3.45686 | 0.73443 | 0.03521
2.73547 | 0.73729 | 0.03275
2.16054 | 0.73991 | 0.03054
1.70952 | 0.74283 | 0.03
1.35352 | 0.74443 | 0.03075
1.07079 | 0.74731 | 0.03141
0.84734 | 0.7506 | 0.03324
0.67072 | 0.75367 | 0.0366
0.53067 | 0.7562 | 0.04058
0.41976 | 0.75955 | 0.04508
0.33183 | 0.76482 | 0.05084
0.26261 | 0.77005 | 0.05823
0.20791 | 0.7759 | 0.06768
0.16452 | 0.7824 | 0.07678
0.13007 | 0.79135 | 0.08732
0.10309 | 0.80371 | 0.10136
0.08153 | 0.81554 | 0.12064
0.06443 | 0.8283 | 0.14278
0.05102 | 0.83975 | 0.163
0.04042 | 0.85698 | 0.18314
0.03192 | 0.88197 | 0.20819
0.02528 | 0.90942 | 0.23924
0.01999 | 0.93804 | 0.27029