## Sheet1
20004.453 | 0.39863 | -0.01633
15829.126 | 0.40872 | -0.00216
12516.703 | 0.41426 | 0.00856
9909.4424 | 0.42226 | 0.01779
7835.48 | 0.42984 | 0.02553
6217.2461 | 0.43688 | 0.03127
4905.291 | 0.44523 | 0.03484
3881.2737 | 0.45169 | 0.04084
3070.9827 | 0.45912 | 0.04288
2430.7778 | 0.4673 | 0.04714
1923.1537 | 0.47559 | 0.05064
1522.4358 | 0.48281 | 0.05189
1203.8446 | 0.4916 | 0.05545
952.86591 | 0.5003 | 0.0586
754.27557 | 0.50888 | 0.06099
596.71857 | 0.51897 | 0.06405
471.96338 | 0.52884 | 0.06522
373.20856 | 0.53782 | 0.06914
295.47278 | 0.54698 | 0.07321
233.87738 | 0.55751 | 0.07505
185.05922 | 0.56957 | 0.07955
146.35823 | 0.57972 | 0.08568
115.77804 | 0.59108 | 0.09157
91.6721 | 0.60511 | 0.09613
72.51701 | 0.61751 | 0.1029
57.36816 | 0.63171 | 0.11099
45.3629 | 0.64819 | 0.12187
35.93134 | 0.66529 | 0.13134
28.40909 | 0.68859 | 0.14187
22.48202 | 0.71336 | 0.15267
17.79613 | 0.74324 | 0.15847
14.06813 | 0.7745 | 0.16335
11.1448 | 0.80607 | 0.1612
8.81772 | 0.83744 | 0.15496
6.97545 | 0.86476 | 0.14541
5.5173 | 0.89195 | 0.13328
4.36941 | 0.90956 | 0.11842
3.45686 | 0.92626 | 0.10537
2.73547 | 0.93891 | 0.0927
2.16054 | 0.94882 | 0.08243
1.70952 | 0.95664 | 0.07338
1.35352 | 0.96416 | 0.06731
1.07079 | 0.96914 | 0.0643
0.84734 | 0.9734 | 0.06337
0.67072 | 0.97712 | 0.06294
0.53067 | 0.98149 | 0.06406
0.41976 | 0.9863 | 0.06763
0.33183 | 0.99155 | 0.07371
0.26261 | 0.99805 | 0.08108
0.20791 | 1.00732 | 0.09136
0.16452 | 1.01978 | 0.107
0.13007 | 1.0323 | 0.12899
0.10309 | 1.04094 | 0.15418
0.08153 | 1.04912 | 0.17921
0.06443 | 1.06305 | 0.20465
0.05102 | 1.08332 | 0.22802
0.04042 | 1.10895 | 0.2576
0.03192 | 1.14074 | 0.29095
0.02528 | 1.18377 | 0.32691
0.01999 | 1.2442 | 0.3768