## Sheet1
20004.453 | 0.40156 | -0.01703
15829.126 | 0.41074 | -0.00192
12516.703 | 0.41872 | 0.00891
9909.4424 | 0.42502 | 0.01795
7835.48 | 0.43253 | 0.02385
6217.2461 | 0.43779 | 0.03099
4905.291 | 0.44746 | 0.03488
3881.2737 | 0.4545 | 0.04009
3070.9827 | 0.46198 | 0.04397
2430.7778 | 0.46933 | 0.04721
1923.1537 | 0.47723 | 0.04918
1522.4358 | 0.48566 | 0.05232
1203.8446 | 0.49443 | 0.05579
952.86591 | 0.50259 | 0.05923
754.27557 | 0.51238 | 0.05914
596.71857 | 0.51908 | 0.06405
471.96338 | 0.53039 | 0.06705
373.20856 | 0.54116 | 0.06976
295.47278 | 0.54948 | 0.07135
233.87738 | 0.55975 | 0.07711
185.05922 | 0.56988 | 0.08075
146.35823 | 0.58124 | 0.08466
115.77804 | 0.5941 | 0.09105
91.6721 | 0.60375 | 0.0956
72.51701 | 0.61817 | 0.10294
57.36816 | 0.63294 | 0.11139
45.3629 | 0.64909 | 0.12012
35.93134 | 0.66731 | 0.131
28.40909 | 0.68936 | 0.14138
22.48202 | 0.7149 | 0.15215
17.79613 | 0.74276 | 0.15931
14.06813 | 0.77555 | 0.16271
11.1448 | 0.80666 | 0.16021
8.81772 | 0.83912 | 0.15516
6.97545 | 0.86865 | 0.14401
5.5173 | 0.89112 | 0.13243
4.36941 | 0.91274 | 0.1188
3.45686 | 0.92839 | 0.10548
2.73547 | 0.94055 | 0.09241
2.16054 | 0.95107 | 0.08222
1.70952 | 0.95954 | 0.07355
1.35352 | 0.96461 | 0.06828
1.07079 | 0.96919 | 0.06404
0.84734 | 0.97399 | 0.06121
0.67072 | 0.97862 | 0.06137
0.53067 | 0.9829 | 0.06326
0.41976 | 0.98817 | 0.06625
0.33183 | 0.99522 | 0.07246
0.26261 | 1.00389 | 0.08241
0.20791 | 1.01149 | 0.09748
0.16452 | 1.01719 | 0.11471
0.13007 | 1.02318 | 0.13139
0.10309 | 1.03343 | 0.14852
0.08153 | 1.04907 | 0.16883
0.06443 | 1.06743 | 0.19387
0.05102 | 1.08902 | 0.21967
0.04042 | 1.12166 | 0.24918
0.03192 | 1.1661 | 0.29204
0.02528 | 1.21161 | 0.352
0.01999 | 1.24789 | 0.4237