## Sheet1
20004.453 | 0.40615 | -0.01625
15829.126 | 0.41245 | -0.00351
12516.703 | 0.42097 | 0.00881
9909.4424 | 0.42696 | 0.01741
7835.48 | 0.43509 | 0.02399
6217.2461 | 0.4432 | 0.03043
4905.291 | 0.4503 | 0.0361
3881.2737 | 0.45787 | 0.04023
3070.9827 | 0.4661 | 0.04397
2430.7778 | 0.47424 | 0.04707
1923.1537 | 0.48077 | 0.04992
1522.4358 | 0.49015 | 0.05296
1203.8446 | 0.49772 | 0.05589
952.86591 | 0.50643 | 0.05909
754.27557 | 0.51555 | 0.06177
596.71857 | 0.52368 | 0.06428
471.96338 | 0.53486 | 0.06645
373.20856 | 0.54331 | 0.06921
295.47278 | 0.55385 | 0.07273
233.87738 | 0.56406 | 0.07766
185.05922 | 0.57323 | 0.08102
146.35823 | 0.58393 | 0.08508
115.77804 | 0.5963 | 0.09057
91.6721 | 0.60814 | 0.09558
72.51701 | 0.62169 | 0.10348
57.36816 | 0.63669 | 0.11278
45.3629 | 0.65152 | 0.12078
35.93134 | 0.67109 | 0.13138
28.40909 | 0.69353 | 0.14282
22.48202 | 0.71773 | 0.15213
17.79613 | 0.74734 | 0.15971
14.06813 | 0.77895 | 0.16125
11.1448 | 0.81202 | 0.16135
8.81772 | 0.84282 | 0.15454
6.97545 | 0.87018 | 0.14662
5.5173 | 0.89532 | 0.13201
4.36941 | 0.91416 | 0.11981
3.45686 | 0.93083 | 0.10513
2.73547 | 0.94493 | 0.09289
2.16054 | 0.95451 | 0.08339
1.70952 | 0.96071 | 0.0757
1.35352 | 0.96711 | 0.06875
1.07079 | 0.97178 | 0.06477
0.84734 | 0.97702 | 0.06264
0.67072 | 0.98238 | 0.06221
0.53067 | 0.98782 | 0.06401
0.41976 | 0.99509 | 0.06889
0.33183 | 1.00212 | 0.07863
0.26261 | 1.00715 | 0.09166
0.20791 | 1.01062 | 0.10442
0.16452 | 1.01555 | 0.11711
0.13007 | 1.02468 | 0.13134
0.10309 | 1.03731 | 0.14851
0.08153 | 1.0546 | 0.16891
0.06443 | 1.07825 | 0.19338
0.05102 | 1.11179 | 0.22299
0.04042 | 1.14939 | 0.27104
0.03192 | 1.18095 | 0.33557
0.02528 | 1.19851 | 0.40074
0.01999 | 1.21364 | 0.45351