## Sheet1
20004.453 | 0.40521 | -0.01573
15829.126 | 0.4133 | -0.00193
12516.703 | 0.41929 | 0.00859
9909.4424 | 0.42623 | 0.01845
7835.48 | 0.43385 | 0.02449
6217.2461 | 0.4411 | 0.03023
4905.291 | 0.44959 | 0.03649
3881.2737 | 0.4583 | 0.03993
3070.9827 | 0.46705 | 0.04385
2430.7778 | 0.47441 | 0.04741
1923.1537 | 0.48169 | 0.05162
1522.4358 | 0.49162 | 0.05317
1203.8446 | 0.50045 | 0.0566
952.86591 | 0.50962 | 0.06021
754.27557 | 0.51577 | 0.06131
596.71857 | 0.52519 | 0.06439
471.96338 | 0.53371 | 0.06675
373.20856 | 0.54389 | 0.06943
295.47278 | 0.5522 | 0.07124
233.87738 | 0.56423 | 0.07527
185.05922 | 0.57447 | 0.08096
146.35823 | 0.58639 | 0.08465
115.77804 | 0.59665 | 0.08886
91.6721 | 0.60814 | 0.09494
72.51701 | 0.62221 | 0.10089
57.36816 | 0.63961 | 0.11046
45.3629 | 0.65599 | 0.11838
35.93134 | 0.67209 | 0.12636
28.40909 | 0.69577 | 0.13285
22.48202 | 0.72039 | 0.13947
17.79613 | 0.74353 | 0.14571
14.06813 | 0.78173 | 0.15302
11.1448 | 0.80239 | 0.13825
8.81772 | 0.84231 | 0.13509
6.97545 | 0.85442 | 0.13272
5.5173 | 0.86098 | 0.10655
4.36941 | 0.88776 | 0.07741
3.45686 | 0.91916 | 0.07127
2.73547 | 0.93427 | 0.08495
2.16054 | 0.92299 | 0.09375
1.70952 | 0.89802 | 0.0858
1.35352 | 0.88181 | 0.05494
1.07079 | 0.88811 | 0.01505
0.84734 | 0.92089 | -0.01333
0.67072 | 0.96084 | -0.01584
0.53067 | 1.00008 | 0.01412
0.41976 | 1.00952 | 0.06525
0.33183 | 0.98189 | 0.11124
0.26261 | 0.93298 | 0.12866
0.20791 | 0.88659 | 0.11169
0.16452 | 0.86102 | 0.07219
0.13007 | 0.86788 | 0.02474
0.10309 | 0.91014 | -0.0192
0.08153 | 0.99345 | -0.03761
0.06443 | 1.09917 | -0.00884
0.05102 | 1.21365 | 0.11182
0.04042 | 1.24344 | 0.31384
0.03192 | 1.13603 | 0.52403
0.02528 | 0.90057 | 0.63622
0.01999 | 0.58861 | 0.56711