## Sheet1
20004.453 | 0.38439 | -0.02498
15829.126 | 0.39073 | -0.0094
12516.703 | 0.39669 | 0.00109
9909.4424 | 0.40223 | 0.01155
7835.48 | 0.40919 | 0.01915
6217.2461 | 0.41486 | 0.02496
4905.291 | 0.42167 | 0.02893
3881.2737 | 0.42982 | 0.0347
3070.9827 | 0.4365 | 0.03871
2430.7778 | 0.44392 | 0.04057
1923.1537 | 0.44902 | 0.04387
1522.4358 | 0.45734 | 0.04848
1203.8446 | 0.46658 | 0.04979
952.86591 | 0.47179 | 0.05348
754.27557 | 0.48144 | 0.05494
596.71857 | 0.48936 | 0.05848
471.96338 | 0.49848 | 0.06136
373.20856 | 0.50746 | 0.06338
295.47278 | 0.51696 | 0.06641
233.87738 | 0.52609 | 0.07002
185.05922 | 0.53685 | 0.07464
146.35823 | 0.54872 | 0.0796
115.77804 | 0.56008 | 0.0843
91.6721 | 0.57444 | 0.08856
72.51701 | 0.58944 | 0.09287
57.36816 | 0.60537 | 0.09501
45.3629 | 0.62663 | 0.09592
35.93134 | 0.6458 | 0.09301
28.40909 | 0.66377 | 0.08905
22.48202 | 0.67963 | 0.08054
17.79613 | 0.69176 | 0.07305
14.06813 | 0.70233 | 0.06363
11.1448 | 0.70957 | 0.05787
8.81772 | 0.71716 | 0.0483
6.97545 | 0.72189 | 0.04384
5.5173 | 0.72453 | 0.04116
4.36941 | 0.72659 | 0.03588
3.45686 | 0.7313 | 0.02906
2.73547 | 0.73799 | 0.02713
2.16054 | 0.74326 | 0.03071
1.70952 | 0.74499 | 0.03709
1.35352 | 0.74162 | 0.0399
1.07079 | 0.7368 | 0.03942
0.84734 | 0.7354 | 0.03282
0.67072 | 0.73951 | 0.02608
0.53067 | 0.75425 | 0.01962
0.41976 | 0.77833 | 0.02328
0.33183 | 0.8028 | 0.04372
0.26261 | 0.81772 | 0.08101
0.20791 | 0.8088 | 0.12457
0.16452 | 0.77345 | 0.15597
0.13007 | 0.72433 | 0.15742
0.10309 | 0.6852 | 0.11798
0.08153 | 0.68534 | 0.04371
0.06443 | 0.74544 | -0.03164
0.05102 | 0.90337 | -0.08076
0.04042 | 1.12127 | -0.02018
0.03192 | 1.31796 | 0.20425
0.02528 | 1.37648 | 0.56994
0.01999 | 1.17894 | 0.97026