## Sheet1
20004.453 | 0.38007 | -0.03013
15829.126 | 0.38626 | -0.01465
12516.703 | 0.39086 | -0.00337
9909.4424 | 0.39631 | 0.00586
7835.48 | 0.40317 | 0.01393
6217.2461 | 0.40913 | 0.02264
4905.291 | 0.41497 | 0.02727
3881.2737 | 0.42255 | 0.03216
3070.9827 | 0.42818 | 0.03543
2430.7778 | 0.43589 | 0.04078
1923.1537 | 0.44292 | 0.04371
1522.4358 | 0.45116 | 0.04647
1203.8446 | 0.45848 | 0.05037
952.86591 | 0.46598 | 0.05218
754.27557 | 0.47421 | 0.05556
596.71857 | 0.48148 | 0.05719
471.96338 | 0.49092 | 0.0613
373.20856 | 0.50072 | 0.0625
295.47278 | 0.50806 | 0.06705
233.87738 | 0.5176 | 0.07074
185.05922 | 0.52805 | 0.07459
146.35823 | 0.54023 | 0.08036
115.77804 | 0.55155 | 0.0848
91.6721 | 0.56634 | 0.09029
72.51701 | 0.58212 | 0.09543
57.36816 | 0.59886 | 0.09669
45.3629 | 0.61752 | 0.09953
35.93134 | 0.63731 | 0.09925
28.40909 | 0.65747 | 0.09361
22.48202 | 0.67362 | 0.08566
17.79613 | 0.68713 | 0.07878
14.06813 | 0.69991 | 0.06902
11.1448 | 0.70867 | 0.06265
8.81772 | 0.71496 | 0.0533
6.97545 | 0.71995 | 0.04614
5.5173 | 0.72506 | 0.04194
4.36941 | 0.72865 | 0.03737
3.45686 | 0.73032 | 0.03358
2.73547 | 0.73281 | 0.03093
2.16054 | 0.73804 | 0.02699
1.70952 | 0.74306 | 0.02765
1.35352 | 0.74659 | 0.0318
1.07079 | 0.74808 | 0.03762
0.84734 | 0.74668 | 0.04018
0.67072 | 0.74574 | 0.04264
0.53067 | 0.74621 | 0.04132
0.41976 | 0.75104 | 0.04018
0.33183 | 0.76094 | 0.04166
0.26261 | 0.77524 | 0.04772
0.20791 | 0.78991 | 0.06268
0.16452 | 0.80095 | 0.08435
0.13007 | 0.80349 | 0.10827
0.10309 | 0.79985 | 0.12792
0.08153 | 0.7977 | 0.13957
0.06443 | 0.80259 | 0.14885
0.05102 | 0.81798 | 0.15487
0.04042 | 0.84468 | 0.16523
0.03192 | 0.88133 | 0.18332
0.02528 | 0.92876 | 0.21402
0.01999 | 0.97678 | 0.2646