## Sheet1
20004.453 | 0.403 | -0.01791
15829.126 | 0.41055 | -0.00358
12516.703 | 0.41856 | 0.00712
9909.4424 | 0.42451 | 0.01714
7835.48 | 0.4311 | 0.02343
6217.2461 | 0.43822 | 0.02996
4905.291 | 0.44725 | 0.03556
3881.2737 | 0.45504 | 0.04022
3070.9827 | 0.46236 | 0.0427
2430.7778 | 0.46859 | 0.04671
1923.1537 | 0.47727 | 0.05101
1522.4358 | 0.48533 | 0.05347
1203.8446 | 0.49311 | 0.05638
952.86591 | 0.50395 | 0.05978
754.27557 | 0.51295 | 0.06068
596.71857 | 0.52094 | 0.06373
471.96338 | 0.52951 | 0.06744
373.20856 | 0.53987 | 0.07017
295.47278 | 0.5496 | 0.0727
233.87738 | 0.55989 | 0.07661
185.05922 | 0.57055 | 0.08094
146.35823 | 0.58243 | 0.08531
115.77804 | 0.59382 | 0.09066
91.6721 | 0.6053 | 0.09712
72.51701 | 0.61856 | 0.10288
57.36816 | 0.63253 | 0.11236
45.3629 | 0.65071 | 0.12064
35.93134 | 0.6684 | 0.12957
28.40909 | 0.68916 | 0.13983
22.48202 | 0.71632 | 0.14959
17.79613 | 0.74468 | 0.15574
14.06813 | 0.77518 | 0.15971
11.1448 | 0.8052 | 0.15748
8.81772 | 0.83731 | 0.14957
6.97545 | 0.86483 | 0.13854
5.5173 | 0.88696 | 0.12608
4.36941 | 0.90622 | 0.11336
3.45686 | 0.92075 | 0.09953
2.73547 | 0.93091 | 0.08786
2.16054 | 0.94189 | 0.07797
1.70952 | 0.94871 | 0.07111
1.35352 | 0.95408 | 0.06637
1.07079 | 0.95818 | 0.06273
0.84734 | 0.96187 | 0.06017
0.67072 | 0.96706 | 0.06025
0.53067 | 0.9714 | 0.06252
0.41976 | 0.97642 | 0.06586
0.33183 | 0.98333 | 0.07187
0.26261 | 0.99181 | 0.08291
0.20791 | 0.99989 | 0.09791
0.16452 | 1.00481 | 0.11524
0.13007 | 1.01069 | 0.13286
0.10309 | 1.01951 | 0.14975
0.08153 | 1.03439 | 0.17053
0.06443 | 1.05201 | 0.19466
0.05102 | 1.07426 | 0.22178
0.04042 | 1.10776 | 0.25125
0.03192 | 1.15292 | 0.29452
0.02528 | 1.1998 | 0.35766
0.01999 | 1.23458 | 0.43402