## Sheet1
20004.453 | 0.47195 | -0.02687
15829.126 | 0.47713 | -0.01113
12516.703 | 0.48399 | 0.00106
9909.4424 | 0.48937 | 0.0132
7835.48 | 0.49553 | 0.0245
6217.2461 | 0.50298 | 0.02961
4905.291 | 0.50959 | 0.0375
3881.2737 | 0.5187 | 0.04258
3070.9827 | 0.52628 | 0.05003
2430.7778 | 0.53618 | 0.056
1923.1537 | 0.5447 | 0.05963
1522.4358 | 0.55442 | 0.06424
1203.8446 | 0.56542 | 0.06946
952.86591 | 0.57515 | 0.07342
754.27557 | 0.58827 | 0.07784
596.71857 | 0.59897 | 0.08218
471.96338 | 0.61081 | 0.08429
373.20856 | 0.62756 | 0.08839
295.47278 | 0.63966 | 0.09307
233.87738 | 0.65285 | 0.0968
185.05922 | 0.66927 | 0.1006
146.35823 | 0.68476 | 0.10461
115.77804 | 0.69988 | 0.10884
91.6721 | 0.71803 | 0.11293
72.51701 | 0.73672 | 0.11669
57.36816 | 0.75747 | 0.12001
45.3629 | 0.77936 | 0.1198
35.93134 | 0.80305 | 0.11867
28.40909 | 0.82489 | 0.1127
22.48202 | 0.84412 | 0.10624
17.79613 | 0.86247 | 0.09696
14.06813 | 0.87768 | 0.08713
11.1448 | 0.88823 | 0.07861
8.81772 | 0.89894 | 0.0674
6.97545 | 0.90711 | 0.06022
5.5173 | 0.91143 | 0.05566
4.36941 | 0.91589 | 0.04821
3.45686 | 0.91968 | 0.04289
2.73547 | 0.92539 | 0.03888
2.16054 | 0.93284 | 0.03845
1.70952 | 0.93741 | 0.04052
1.35352 | 0.9389 | 0.04505
1.07079 | 0.93772 | 0.04517
0.84734 | 0.93746 | 0.0444
0.67072 | 0.94042 | 0.04276
0.53067 | 0.94586 | 0.03995
0.41976 | 0.95723 | 0.04038
0.33183 | 0.97223 | 0.04779
0.26261 | 0.98699 | 0.06395
0.20791 | 0.99435 | 0.08626
0.16452 | 0.99265 | 0.10838
0.13007 | 0.98619 | 0.1235
0.10309 | 0.98243 | 0.12919
0.08153 | 0.98812 | 0.13049
0.06443 | 1.00483 | 0.136
0.05102 | 1.03284 | 0.14438
0.04042 | 1.07196 | 0.16498
0.03192 | 1.11841 | 0.20333
0.02528 | 1.15819 | 0.26178
0.01999 | 1.18162 | 0.32914