## Sheet1
20004.453 | 0.407 | -0.01726
15829.126 | 0.4153 | -0.00353
12516.703 | 0.42163 | 0.00642
9909.4424 | 0.42835 | 0.01737
7835.48 | 0.43637 | 0.02358
6217.2461 | 0.44422 | 0.03025
4905.291 | 0.45057 | 0.03591
3881.2737 | 0.45852 | 0.0391
3070.9827 | 0.46465 | 0.04376
2430.7778 | 0.47233 | 0.04625
1923.1537 | 0.48098 | 0.05076
1522.4358 | 0.48949 | 0.05358
1203.8446 | 0.4984 | 0.05636
952.86591 | 0.50597 | 0.05902
754.27557 | 0.51427 | 0.0618
596.71857 | 0.52415 | 0.06486
471.96338 | 0.53469 | 0.06689
373.20856 | 0.54453 | 0.0697
295.47278 | 0.55441 | 0.07271
233.87738 | 0.56426 | 0.07753
185.05922 | 0.57456 | 0.08012
146.35823 | 0.5866 | 0.08641
115.77804 | 0.59763 | 0.09117
91.6721 | 0.61005 | 0.09616
72.51701 | 0.62346 | 0.10408
57.36816 | 0.63795 | 0.11074
45.3629 | 0.6535 | 0.11974
35.93134 | 0.67317 | 0.13002
28.40909 | 0.69342 | 0.14062
22.48202 | 0.71835 | 0.14928
17.79613 | 0.74795 | 0.15571
14.06813 | 0.77954 | 0.15895
11.1448 | 0.81004 | 0.1564
8.81772 | 0.83994 | 0.14901
6.97545 | 0.86794 | 0.13988
5.5173 | 0.88943 | 0.12665
4.36941 | 0.90809 | 0.11428
3.45686 | 0.9228 | 0.1004
2.73547 | 0.93637 | 0.08887
2.16054 | 0.94547 | 0.08032
1.70952 | 0.95184 | 0.07347
1.35352 | 0.95773 | 0.06743
1.07079 | 0.96238 | 0.06342
0.84734 | 0.96681 | 0.06129
0.67072 | 0.9721 | 0.06119
0.53067 | 0.97757 | 0.06301
0.41976 | 0.98506 | 0.06819
0.33183 | 0.99253 | 0.07798
0.26261 | 0.99748 | 0.09143
0.20791 | 1.00128 | 0.10549
0.16452 | 1.00555 | 0.11871
0.13007 | 1.01389 | 0.1329
0.10309 | 1.02629 | 0.1502
0.08153 | 1.04281 | 0.16986
0.06443 | 1.06615 | 0.19432
0.05102 | 1.09919 | 0.22386
0.04042 | 1.13992 | 0.26934
0.03192 | 1.17584 | 0.33615
0.02528 | 1.19612 | 0.40725
0.01999 | 1.21046 | 0.46619