## Sheet1
20004.453 | 0.42016 | -0.02112
15829.126 | 0.42945 | -0.00543
12516.703 | 0.43566 | 0.00715
9909.4424 | 0.44183 | 0.01486
7835.48 | 0.45009 | 0.02114
6217.2461 | 0.45673 | 0.03006
4905.291 | 0.46468 | 0.03433
3881.2737 | 0.47124 | 0.03942
3070.9827 | 0.47856 | 0.04234
2430.7778 | 0.48568 | 0.04652
1923.1537 | 0.49314 | 0.05038
1522.4358 | 0.502 | 0.05183
1203.8446 | 0.50975 | 0.05566
952.86591 | 0.51911 | 0.05827
754.27557 | 0.52735 | 0.06188
596.71857 | 0.53778 | 0.06425
471.96338 | 0.54537 | 0.06564
373.20856 | 0.55654 | 0.06905
295.47278 | 0.56625 | 0.07244
233.87738 | 0.5766 | 0.07672
185.05922 | 0.58707 | 0.08109
146.35823 | 0.59818 | 0.08435
115.77804 | 0.61093 | 0.08951
91.6721 | 0.62226 | 0.09696
72.51701 | 0.63584 | 0.10421
57.36816 | 0.6503 | 0.11053
45.3629 | 0.6681 | 0.12005
35.93134 | 0.68599 | 0.12984
28.40909 | 0.70888 | 0.13951
22.48202 | 0.73361 | 0.14777
17.79613 | 0.76156 | 0.15377
14.06813 | 0.79339 | 0.15529
11.1448 | 0.82303 | 0.15181
8.81772 | 0.85225 | 0.14457
6.97545 | 0.87877 | 0.13568
5.5173 | 0.90075 | 0.12143
4.36941 | 0.91733 | 0.10912
3.45686 | 0.93156 | 0.09676
2.73547 | 0.94296 | 0.08655
2.16054 | 0.95243 | 0.07801
1.70952 | 0.95936 | 0.07106
1.35352 | 0.9637 | 0.06497
1.07079 | 0.96911 | 0.06178
0.84734 | 0.97346 | 0.05981
0.67072 | 0.97892 | 0.06003
0.53067 | 0.98431 | 0.06269
0.41976 | 0.99169 | 0.06837
0.33183 | 0.99825 | 0.0789
0.26261 | 1.00212 | 0.09188
0.20791 | 1.00532 | 0.10396
0.16452 | 1.01099 | 0.11613
0.13007 | 1.02032 | 0.13088
0.10309 | 1.03335 | 0.14757
0.08153 | 1.05191 | 0.16715
0.06443 | 1.07737 | 0.19429
0.05102 | 1.11351 | 0.2272
0.04042 | 1.14973 | 0.28004
0.03192 | 1.17567 | 0.34785
0.02528 | 1.1886 | 0.41088
0.01999 | 1.20158 | 0.46384