## Sheet1
20004.453 | 0.41039 | -0.01659
15829.126 | 0.4146 | -0.00304
12516.703 | 0.42115 | 0.00784
9909.4424 | 0.42915 | 0.01584
7835.48 | 0.43782 | 0.02488
6217.2461 | 0.44525 | 0.02964
4905.291 | 0.45461 | 0.03531
3881.2737 | 0.46236 | 0.03949
3070.9827 | 0.4684 | 0.04364
2430.7778 | 0.47632 | 0.0457
1923.1537 | 0.48455 | 0.04931
1522.4358 | 0.49406 | 0.0529
1203.8446 | 0.5023 | 0.05679
952.86591 | 0.50973 | 0.05837
754.27557 | 0.52152 | 0.06204
596.71857 | 0.52942 | 0.06365
471.96338 | 0.53952 | 0.06736
373.20856 | 0.55075 | 0.07021
295.47278 | 0.5597 | 0.07472
233.87738 | 0.56947 | 0.076
185.05922 | 0.58105 | 0.08008
146.35823 | 0.59157 | 0.08366
115.77804 | 0.60187 | 0.08837
91.6721 | 0.61375 | 0.09501
72.51701 | 0.62745 | 0.0991
57.36816 | 0.64302 | 0.10985
45.3629 | 0.66055 | 0.11759
35.93134 | 0.67323 | 0.12517
28.40909 | 0.70154 | 0.13069
22.48202 | 0.72364 | 0.13592
17.79613 | 0.74729 | 0.14219
14.06813 | 0.78432 | 0.14927
11.1448 | 0.80272 | 0.13226
8.81772 | 0.84588 | 0.13042
6.97545 | 0.85375 | 0.13045
5.5173 | 0.85714 | 0.10172
4.36941 | 0.88429 | 0.07198
3.45686 | 0.92017 | 0.06613
2.73547 | 0.93356 | 0.08321
2.16054 | 0.92018 | 0.09685
1.70952 | 0.89043 | 0.08933
1.35352 | 0.86921 | 0.0551
1.07079 | 0.87592 | 0.00912
0.84734 | 0.91274 | -0.02336
0.67072 | 0.95994 | -0.02515
0.53067 | 1.00489 | 0.0097
0.41976 | 1.01517 | 0.06848
0.33183 | 0.98267 | 0.12013
0.26261 | 0.92689 | 0.13798
0.20791 | 0.87797 | 0.11706
0.16452 | 0.85518 | 0.07293
0.13007 | 0.86356 | 0.02475
0.10309 | 0.9049 | -0.01674
0.08153 | 0.98669 | -0.0345
0.06443 | 1.0876 | -0.00777
0.05102 | 1.20212 | 0.11178
0.04042 | 1.23103 | 0.30987
0.03192 | 1.12745 | 0.51574
0.02528 | 0.89427 | 0.6256
0.01999 | 0.59116 | 0.55584