## Sheet1
20004.453 | 0.42471 | -0.01758
15829.126 | 0.43214 | -0.00326
12516.703 | 0.43998 | 0.00712
9909.4424 | 0.44582 | 0.01728
7835.48 | 0.45303 | 0.02335
6217.2461 | 0.45833 | 0.03048
4905.291 | 0.46547 | 0.03431
3881.2737 | 0.47331 | 0.03985
3070.9827 | 0.48123 | 0.04328
2430.7778 | 0.49172 | 0.0473
1923.1537 | 0.49965 | 0.04984
1522.4358 | 0.50703 | 0.0533
1203.8446 | 0.51458 | 0.05635
952.86591 | 0.52544 | 0.05737
754.27557 | 0.53338 | 0.06064
596.71857 | 0.54165 | 0.06393
471.96338 | 0.55321 | 0.06658
373.20856 | 0.56443 | 0.0694
295.47278 | 0.57437 | 0.07273
233.87738 | 0.58627 | 0.07596
185.05922 | 0.59486 | 0.07847
146.35823 | 0.60756 | 0.08304
115.77804 | 0.6197 | 0.08743
91.6721 | 0.63137 | 0.09308
72.51701 | 0.64408 | 0.09938
57.36816 | 0.65597 | 0.11169
45.3629 | 0.67396 | 0.12007
35.93134 | 0.6936 | 0.12259
28.40909 | 0.71874 | 0.13541
22.48202 | 0.74446 | 0.13934
17.79613 | 0.76732 | 0.13735
14.06813 | 0.78858 | 0.1448
11.1448 | 0.829 | 0.12866
8.81772 | 0.84535 | 0.13822
6.97545 | 0.85515 | 0.11365
5.5173 | 0.88652 | 0.08403
4.36941 | 0.91985 | 0.08492
3.45686 | 0.92482 | 0.10023
2.73547 | 0.90417 | 0.09777
2.16054 | 0.88554 | 0.07021
1.70952 | 0.88932 | 0.02722
1.35352 | 0.92162 | -0.0058
1.07079 | 0.96946 | -0.00786
0.84734 | 1.00676 | 0.02609
0.67072 | 1.01324 | 0.07421
0.53067 | 0.97896 | 0.12324
0.41976 | 0.91783 | 0.13427
0.33183 | 0.86743 | 0.10152
0.26261 | 0.85333 | 0.04417
0.20791 | 0.88019 | -0.00376
0.16452 | 0.93238 | -0.02459
0.13007 | 0.99168 | -0.01217
0.10309 | 1.05078 | 0.03484
0.08153 | 1.09257 | 0.12183
0.06443 | 1.09386 | 0.23259
0.05102 | 1.01009 | 0.34764
0.04042 | 0.86 | 0.3866
0.03192 | 0.69935 | 0.29982
0.02528 | 0.63246 | 0.08379
0.01999 | 0.74093 | -0.21218