## Sheet1
20004.453 | 0.38471 | -0.02566
15829.126 | 0.39102 | -0.01016
12516.703 | 0.3955 | 0.00021
9909.4424 | 0.40444 | 0.00896
7835.48 | 0.41031 | 0.01821
6217.2461 | 0.41712 | 0.02428
4905.291 | 0.42208 | 0.02903
3881.2737 | 0.42889 | 0.03338
3070.9827 | 0.43698 | 0.03708
2430.7778 | 0.44256 | 0.04203
1923.1537 | 0.45061 | 0.04576
1522.4358 | 0.45799 | 0.04813
1203.8446 | 0.46686 | 0.05002
952.86591 | 0.47447 | 0.0524
754.27557 | 0.48098 | 0.05538
596.71857 | 0.49121 | 0.05847
471.96338 | 0.49916 | 0.06051
373.20856 | 0.50833 | 0.0642
295.47278 | 0.51775 | 0.06722
233.87738 | 0.52641 | 0.07042
185.05922 | 0.53721 | 0.07495
146.35823 | 0.5488 | 0.07882
115.77804 | 0.56071 | 0.08403
91.6721 | 0.57525 | 0.08822
72.51701 | 0.59141 | 0.09164
57.36816 | 0.60729 | 0.09501
45.3629 | 0.62799 | 0.09516
35.93134 | 0.64574 | 0.09134
28.40909 | 0.66251 | 0.08557
22.48202 | 0.67707 | 0.0803
17.79613 | 0.68956 | 0.07128
14.06813 | 0.70116 | 0.0646
11.1448 | 0.70922 | 0.05673
8.81772 | 0.71606 | 0.04981
6.97545 | 0.7194 | 0.04305
5.5173 | 0.72157 | 0.03676
4.36941 | 0.7281 | 0.03108
3.45686 | 0.73431 | 0.03257
2.73547 | 0.7352 | 0.03498
2.16054 | 0.73316 | 0.03558
1.70952 | 0.73173 | 0.03234
1.35352 | 0.73276 | 0.02694
1.07079 | 0.73918 | 0.02205
0.84734 | 0.75175 | 0.02062
0.67072 | 0.76553 | 0.02732
0.53067 | 0.77803 | 0.04488
0.41976 | 0.7798 | 0.06956
0.33183 | 0.76635 | 0.09189
0.26261 | 0.74292 | 0.09977
0.20791 | 0.72109 | 0.0861
0.16452 | 0.71651 | 0.0524
0.13007 | 0.74572 | 0.01137
0.10309 | 0.81627 | -0.01312
0.08153 | 0.92085 | 0.01191
0.06443 | 1.02072 | 0.09356
0.05102 | 1.08032 | 0.26801
0.04042 | 1.01971 | 0.47804
0.03192 | 0.81931 | 0.62942
0.02528 | 0.5285 | 0.61745
0.01999 | 0.25864 | 0.36043