## Sheet1
20004.453 | 0.39006 | -0.02596
15829.126 | 0.39682 | -0.01084
12516.703 | 0.40355 | 0.00064
9909.4424 | 0.40801 | 0.01129
7835.48 | 0.41491 | 0.0177
6217.2461 | 0.42184 | 0.02362
4905.291 | 0.42856 | 0.02955
3881.2737 | 0.43591 | 0.03498
3070.9827 | 0.44027 | 0.03712
2430.7778 | 0.44954 | 0.04161
1923.1537 | 0.45473 | 0.04453
1522.4358 | 0.46432 | 0.04813
1203.8446 | 0.47032 | 0.0495
952.86591 | 0.48004 | 0.05317
754.27557 | 0.48681 | 0.05606
596.71857 | 0.49601 | 0.05853
471.96338 | 0.50398 | 0.06057
373.20856 | 0.51338 | 0.06293
295.47278 | 0.52242 | 0.06616
233.87738 | 0.53237 | 0.07009
185.05922 | 0.54186 | 0.07533
146.35823 | 0.55401 | 0.07958
115.77804 | 0.56665 | 0.084
91.6721 | 0.58154 | 0.0891
72.51701 | 0.59605 | 0.0931
57.36816 | 0.61363 | 0.09325
45.3629 | 0.63341 | 0.09329
35.93134 | 0.64999 | 0.09218
28.40909 | 0.66652 | 0.08685
22.48202 | 0.68283 | 0.08012
17.79613 | 0.6963 | 0.07142
14.06813 | 0.70428 | 0.06098
11.1448 | 0.71422 | 0.05648
8.81772 | 0.71843 | 0.04684
6.97545 | 0.72497 | 0.03925
5.5173 | 0.72972 | 0.04073
4.36941 | 0.72949 | 0.03645
3.45686 | 0.73074 | 0.03276
2.73547 | 0.7343 | 0.02668
2.16054 | 0.74114 | 0.02457
1.70952 | 0.74943 | 0.02589
1.35352 | 0.75454 | 0.03339
1.07079 | 0.75386 | 0.04297
0.84734 | 0.7478 | 0.04916
0.67072 | 0.74056 | 0.04952
0.53067 | 0.73616 | 0.04171
0.41976 | 0.74221 | 0.02855
0.33183 | 0.76338 | 0.01775
0.26261 | 0.79919 | 0.02102
0.20791 | 0.83845 | 0.04837
0.16452 | 0.86313 | 0.10316
0.13007 | 0.85418 | 0.17311
0.10309 | 0.80219 | 0.22932
0.08153 | 0.71924 | 0.24126
0.06443 | 0.64741 | 0.20268
0.05102 | 0.61879 | 0.07916
0.04042 | 0.70364 | -0.08068
0.03192 | 0.93592 | -0.19553
0.02528 | 1.30036 | -0.15134
0.01999 | 1.67183 | 0.1653