## Sheet1
20004.453 | 0.39107 | -0.02544
15829.126 | 0.39805 | -0.00954
12516.703 | 0.40416 | 0.00085
9909.4424 | 0.40971 | 0.01049
7835.48 | 0.41651 | 0.01906
6217.2461 | 0.42266 | 0.02398
4905.291 | 0.42735 | 0.03018
3881.2737 | 0.43553 | 0.03468
3070.9827 | 0.44352 | 0.03866
2430.7778 | 0.45078 | 0.04328
1923.1537 | 0.45801 | 0.04479
1522.4358 | 0.46489 | 0.04684
1203.8446 | 0.47401 | 0.05167
952.86591 | 0.48058 | 0.05238
754.27557 | 0.48966 | 0.05548
596.71857 | 0.49778 | 0.05739
471.96338 | 0.50751 | 0.0611
373.20856 | 0.51588 | 0.06391
295.47278 | 0.52331 | 0.06703
233.87738 | 0.53439 | 0.06997
185.05922 | 0.5444 | 0.0754
146.35823 | 0.55565 | 0.0776
115.77804 | 0.56792 | 0.08419
91.6721 | 0.58216 | 0.08814
72.51701 | 0.59847 | 0.09309
57.36816 | 0.61669 | 0.09374
45.3629 | 0.63299 | 0.09521
35.93134 | 0.65158 | 0.0911
28.40909 | 0.67024 | 0.08585
22.48202 | 0.68518 | 0.08043
17.79613 | 0.69829 | 0.07109
14.06813 | 0.7082 | 0.06224
11.1448 | 0.71668 | 0.05544
8.81772 | 0.72029 | 0.04792
6.97545 | 0.72748 | 0.03989
5.5173 | 0.7336 | 0.03973
4.36941 | 0.73334 | 0.03834
3.45686 | 0.73297 | 0.03238
2.73547 | 0.73555 | 0.0285
2.16054 | 0.74158 | 0.0246
1.70952 | 0.74994 | 0.0244
1.35352 | 0.75733 | 0.03203
1.07079 | 0.75839 | 0.04151
0.84734 | 0.75215 | 0.04936
0.67072 | 0.74475 | 0.05205
0.53067 | 0.73853 | 0.0453
0.41976 | 0.74192 | 0.03215
0.33183 | 0.76052 | 0.01945
0.26261 | 0.79453 | 0.01798
0.20791 | 0.8364 | 0.03978
0.16452 | 0.86771 | 0.09112
0.13007 | 0.86771 | 0.16268
0.10309 | 0.82402 | 0.22876
0.08153 | 0.74064 | 0.25563
0.06443 | 0.66161 | 0.23333
0.05102 | 0.6098 | 0.11864
0.04042 | 0.66652 | -0.04854
0.03192 | 0.8694 | -0.19545
0.02528 | 1.23005 | -0.2058
0.01999 | 1.64162 | 0.0496