## Sheet1
20004.453 | 0.40752 | -0.02553
15829.126 | 0.41325 | -0.01115
12516.703 | 0.41915 | 0.00076
9909.4424 | 0.42535 | 0.00981
7835.48 | 0.43043 | 0.01888
6217.2461 | 0.43778 | 0.02303
4905.291 | 0.44529 | 0.03042
3881.2737 | 0.45146 | 0.03367
3070.9827 | 0.4576 | 0.03754
2430.7778 | 0.46501 | 0.04153
1923.1537 | 0.47219 | 0.04414
1522.4358 | 0.48019 | 0.04762
1203.8446 | 0.48744 | 0.05043
952.86591 | 0.49607 | 0.05248
754.27557 | 0.50406 | 0.05586
596.71857 | 0.51126 | 0.05964
471.96338 | 0.52128 | 0.05904
373.20856 | 0.52888 | 0.06296
295.47278 | 0.53865 | 0.06702
233.87738 | 0.54878 | 0.07131
185.05922 | 0.56008 | 0.07285
146.35823 | 0.56963 | 0.07902
115.77804 | 0.58283 | 0.08249
91.6721 | 0.59764 | 0.08727
72.51701 | 0.61308 | 0.09128
57.36816 | 0.63059 | 0.09468
45.3629 | 0.64778 | 0.09391
35.93134 | 0.66471 | 0.0899
28.40909 | 0.68371 | 0.08423
22.48202 | 0.69811 | 0.07644
17.79613 | 0.70916 | 0.06994
14.06813 | 0.71992 | 0.06084
11.1448 | 0.72542 | 0.05352
8.81772 | 0.73592 | 0.04557
6.97545 | 0.73896 | 0.04358
5.5173 | 0.73978 | 0.03839
4.36941 | 0.74292 | 0.03268
3.45686 | 0.7477 | 0.0282
2.73547 | 0.75436 | 0.02821
2.16054 | 0.75773 | 0.03279
1.70952 | 0.75622 | 0.03682
1.35352 | 0.75262 | 0.03734
1.07079 | 0.75035 | 0.03289
0.84734 | 0.75364 | 0.02607
0.67072 | 0.7632 | 0.02111
0.53067 | 0.78138 | 0.02087
0.41976 | 0.8041 | 0.03437
0.33183 | 0.81905 | 0.06411
0.26261 | 0.81617 | 0.10093
0.20791 | 0.79192 | 0.13076
0.16452 | 0.75231 | 0.13692
0.13007 | 0.71723 | 0.11088
0.10309 | 0.71208 | 0.05481
0.08153 | 0.75954 | -0.01249
0.06443 | 0.85962 | -0.0514
0.05102 | 1.03411 | -0.0245
0.04042 | 1.20721 | 0.12986
0.03192 | 1.28208 | 0.4143
0.02528 | 1.17063 | 0.74725
0.01999 | 0.82363 | 0.98162