## Sheet1
20004.453 | 0.37701 | -0.03021
15829.126 | 0.38242 | -0.01622
12516.703 | 0.38835 | -0.00325
9909.4424 | 0.39245 | 0.00744
7835.48 | 0.39916 | 0.01355
6217.2461 | 0.40613 | 0.02191
4905.291 | 0.41201 | 0.02692
3881.2737 | 0.41806 | 0.03258
3070.9827 | 0.42397 | 0.03625
2430.7778 | 0.43158 | 0.04015
1923.1537 | 0.43885 | 0.04457
1522.4358 | 0.44567 | 0.04644
1203.8446 | 0.45373 | 0.04935
952.86591 | 0.46127 | 0.05225
754.27557 | 0.47092 | 0.05364
596.71857 | 0.47801 | 0.05704
471.96338 | 0.48688 | 0.05962
373.20856 | 0.49278 | 0.06218
295.47278 | 0.50412 | 0.06531
233.87738 | 0.51464 | 0.06882
185.05922 | 0.52369 | 0.0745
146.35823 | 0.53479 | 0.08032
115.77804 | 0.54788 | 0.0836
91.6721 | 0.56162 | 0.08903
72.51701 | 0.57723 | 0.09284
57.36816 | 0.59485 | 0.09605
45.3629 | 0.61257 | 0.09915
35.93134 | 0.63229 | 0.09753
28.40909 | 0.65257 | 0.09343
22.48202 | 0.66922 | 0.08555
17.79613 | 0.68399 | 0.07843
14.06813 | 0.69492 | 0.06794
11.1448 | 0.70402 | 0.0595
8.81772 | 0.71126 | 0.05229
6.97545 | 0.71655 | 0.04701
5.5173 | 0.72128 | 0.04094
4.36941 | 0.72397 | 0.03624
3.45686 | 0.72756 | 0.033
2.73547 | 0.7303 | 0.03057
2.16054 | 0.73376 | 0.03029
1.70952 | 0.73503 | 0.03005
1.35352 | 0.73745 | 0.02959
1.07079 | 0.7401 | 0.03129
0.84734 | 0.74295 | 0.03281
0.67072 | 0.74541 | 0.03564
0.53067 | 0.74895 | 0.03935
0.41976 | 0.75308 | 0.0444
0.33183 | 0.75784 | 0.05092
0.26261 | 0.76235 | 0.058
0.20791 | 0.76862 | 0.0653
0.16452 | 0.77742 | 0.07535
0.13007 | 0.78654 | 0.08923
0.10309 | 0.79442 | 0.10477
0.08153 | 0.80308 | 0.11999
0.06443 | 0.8151 | 0.13714
0.05102 | 0.83207 | 0.1551
0.04042 | 0.85185 | 0.17984
0.03192 | 0.8727 | 0.20637
0.02528 | 0.89934 | 0.23154
0.01999 | 0.93621 | 0.26204