## Sheet1
20004.453 | 0.37815 | -0.031
15829.126 | 0.38448 | -0.01517
12516.703 | 0.38762 | -0.00331
9909.4424 | 0.3943 | 0.00609
7835.48 | 0.40077 | 0.01383
6217.2461 | 0.40653 | 0.02207
4905.291 | 0.41213 | 0.02759
3881.2737 | 0.41915 | 0.03228
3070.9827 | 0.42537 | 0.03597
2430.7778 | 0.43309 | 0.04047
1923.1537 | 0.44015 | 0.04308
1522.4358 | 0.44689 | 0.04606
1203.8446 | 0.45596 | 0.04878
952.86591 | 0.46133 | 0.0525
754.27557 | 0.47091 | 0.05484
596.71857 | 0.47893 | 0.05785
471.96338 | 0.48732 | 0.0592
373.20856 | 0.49684 | 0.06255
295.47278 | 0.506 | 0.06574
233.87738 | 0.51582 | 0.07012
185.05922 | 0.52492 | 0.07493
146.35823 | 0.53639 | 0.07789
115.77804 | 0.5492 | 0.08218
91.6721 | 0.56183 | 0.08955
72.51701 | 0.5785 | 0.09314
57.36816 | 0.59571 | 0.09629
45.3629 | 0.61526 | 0.09904
35.93134 | 0.63491 | 0.09594
28.40909 | 0.65236 | 0.09214
22.48202 | 0.66915 | 0.08507
17.79613 | 0.68397 | 0.07638
14.06813 | 0.69392 | 0.06799
11.1448 | 0.70359 | 0.05996
8.81772 | 0.71189 | 0.0526
6.97545 | 0.71708 | 0.04547
5.5173 | 0.72012 | 0.03973
4.36941 | 0.72426 | 0.03611
3.45686 | 0.72786 | 0.03271
2.73547 | 0.73002 | 0.03096
2.16054 | 0.73242 | 0.02952
1.70952 | 0.73515 | 0.02926
1.35352 | 0.73757 | 0.02966
1.07079 | 0.7399 | 0.03112
0.84734 | 0.74262 | 0.03289
0.67072 | 0.7452 | 0.03549
0.53067 | 0.7495 | 0.03952
0.41976 | 0.75344 | 0.04516
0.33183 | 0.7571 | 0.05022
0.26261 | 0.7627 | 0.0572
0.20791 | 0.76993 | 0.06563
0.16452 | 0.7779 | 0.07705
0.13007 | 0.78486 | 0.09041
0.10309 | 0.79203 | 0.10413
0.08153 | 0.803 | 0.11726
0.06443 | 0.81687 | 0.13463
0.05102 | 0.83365 | 0.15619
0.04042 | 0.85092 | 0.17905
0.03192 | 0.87252 | 0.20306
0.02528 | 0.90486 | 0.22864
0.01999 | 0.94127 | 0.26749