## Sheet1
20004.453 | 0.49945 | -0.01907
15829.126 | 0.50609 | -0.00332
12516.703 | 0.51223 | 0.01044
9909.4424 | 0.52043 | 0.01966
7835.48 | 0.52823 | 0.02983
6217.2461 | 0.53451 | 0.03678
4905.291 | 0.54291 | 0.04203
3881.2737 | 0.55097 | 0.0479
3070.9827 | 0.56195 | 0.05494
2430.7778 | 0.56909 | 0.05925
1923.1537 | 0.58005 | 0.0631
1522.4358 | 0.59144 | 0.06945
1203.8446 | 0.60202 | 0.07246
952.86591 | 0.61239 | 0.07946
754.27557 | 0.62426 | 0.08309
596.71857 | 0.63876 | 0.08644
471.96338 | 0.6513 | 0.09178
373.20856 | 0.66629 | 0.09763
295.47278 | 0.67907 | 0.10015
233.87738 | 0.69489 | 0.10263
185.05922 | 0.70881 | 0.10697
146.35823 | 0.72606 | 0.11126
115.77804 | 0.74258 | 0.11795
91.6721 | 0.75939 | 0.12311
72.51701 | 0.77657 | 0.12892
57.36816 | 0.79393 | 0.13695
45.3629 | 0.81402 | 0.14421
35.93134 | 0.83666 | 0.15494
28.40909 | 0.86243 | 0.1638
22.48202 | 0.89188 | 0.17165
17.79613 | 0.92363 | 0.17691
14.06813 | 0.95866 | 0.17814
11.1448 | 0.99268 | 0.17353
8.81772 | 1.02549 | 0.16701
6.97545 | 1.05416 | 0.15407
5.5173 | 1.07943 | 0.14091
4.36941 | 1.10083 | 0.12429
3.45686 | 1.11914 | 0.10998
2.73547 | 1.13284 | 0.09758
2.16054 | 1.14194 | 0.08527
1.70952 | 1.15057 | 0.07525
1.35352 | 1.1575 | 0.06848
1.07079 | 1.16259 | 0.06176
0.84734 | 1.16739 | 0.05808
0.67072 | 1.1725 | 0.0562
0.53067 | 1.17711 | 0.05645
0.41976 | 1.18164 | 0.05869
0.33183 | 1.18547 | 0.06189
0.26261 | 1.19055 | 0.0665
0.20791 | 1.19744 | 0.07401
0.16452 | 1.20554 | 0.08442
0.13007 | 1.21256 | 0.09856
0.10309 | 1.22039 | 0.11217
0.08153 | 1.23355 | 0.12807
0.06443 | 1.2511 | 0.14909
0.05102 | 1.27152 | 0.17784
0.04042 | 1.29049 | 0.20651
0.03192 | 1.31574 | 0.23369
0.02528 | 1.35154 | 0.26101
0.01999 | 1.39857 | 0.29783