## Sheet1
20004.453 | 0.42624 | -0.01787
15829.126 | 0.43223 | -0.00639
12516.703 | 0.43923 | 0.00577
9909.4424 | 0.44613 | 0.01404
7835.48 | 0.45405 | 0.02279
6217.2461 | 0.45981 | 0.02832
4905.291 | 0.46807 | 0.03514
3881.2737 | 0.47395 | 0.04079
3070.9827 | 0.48232 | 0.04209
2430.7778 | 0.4901 | 0.04603
1923.1537 | 0.49666 | 0.04998
1522.4358 | 0.50524 | 0.05216
1203.8446 | 0.51525 | 0.05587
952.86591 | 0.52185 | 0.05811
754.27557 | 0.53185 | 0.05978
596.71857 | 0.54043 | 0.06539
471.96338 | 0.55115 | 0.06608
373.20856 | 0.56053 | 0.06854
295.47278 | 0.57174 | 0.07285
233.87738 | 0.5805 | 0.0764
185.05922 | 0.59224 | 0.08041
146.35823 | 0.60324 | 0.08487
115.77804 | 0.61419 | 0.08926
91.6721 | 0.62678 | 0.09673
72.51701 | 0.64158 | 0.10232
57.36816 | 0.6561 | 0.11091
45.3629 | 0.67292 | 0.12033
35.93134 | 0.69122 | 0.12889
28.40909 | 0.71204 | 0.13894
22.48202 | 0.73959 | 0.14722
17.79613 | 0.76567 | 0.15079
14.06813 | 0.79567 | 0.15204
11.1448 | 0.82596 | 0.14887
8.81772 | 0.85399 | 0.1409
6.97545 | 0.87823 | 0.12906
5.5173 | 0.89866 | 0.11869
4.36941 | 0.9162 | 0.10456
3.45686 | 0.93059 | 0.0924
2.73547 | 0.94151 | 0.08338
2.16054 | 0.94944 | 0.07544
1.70952 | 0.95444 | 0.06752
1.35352 | 0.96045 | 0.06248
1.07079 | 0.96563 | 0.05917
0.84734 | 0.97032 | 0.05695
0.67072 | 0.97612 | 0.05875
0.53067 | 0.98257 | 0.062
0.41976 | 0.98809 | 0.07029
0.33183 | 0.99158 | 0.08014
0.26261 | 0.99435 | 0.0903
0.20791 | 0.99907 | 0.10028
0.16452 | 1.00741 | 0.11226
0.13007 | 1.01799 | 0.12728
0.10309 | 1.03254 | 0.14368
0.08153 | 1.05514 | 0.1652
0.06443 | 1.08259 | 0.19668
0.05102 | 1.11538 | 0.24183
0.04042 | 1.13657 | 0.29953
0.03192 | 1.1475 | 0.35607
0.02528 | 1.15794 | 0.40189
0.01999 | 1.18191 | 0.44145