## Sheet1
20004.453 | 0.42959 | -0.02081
15829.126 | 0.43661 | -0.00614
12516.703 | 0.44332 | 0.00559
9909.4424 | 0.45004 | 0.01321
7835.48 | 0.45776 | 0.02068
6217.2461 | 0.4645 | 0.02751
4905.291 | 0.47146 | 0.03446
3881.2737 | 0.47776 | 0.03735
3070.9827 | 0.48618 | 0.04343
2430.7778 | 0.49265 | 0.04541
1923.1537 | 0.50189 | 0.05069
1522.4358 | 0.5093 | 0.05128
1203.8446 | 0.51883 | 0.05598
952.86591 | 0.52701 | 0.05848
754.27557 | 0.53652 | 0.06159
596.71857 | 0.546 | 0.06428
471.96338 | 0.55578 | 0.06599
373.20856 | 0.56586 | 0.07005
295.47278 | 0.57579 | 0.07191
233.87738 | 0.58587 | 0.07647
185.05922 | 0.59528 | 0.08031
146.35823 | 0.60565 | 0.08479
115.77804 | 0.61921 | 0.09123
91.6721 | 0.63085 | 0.09436
72.51701 | 0.64395 | 0.10304
57.36816 | 0.65911 | 0.11156
45.3629 | 0.67564 | 0.12032
35.93134 | 0.69457 | 0.12851
28.40909 | 0.71698 | 0.13698
22.48202 | 0.74281 | 0.14625
17.79613 | 0.77109 | 0.14976
14.06813 | 0.79996 | 0.15009
11.1448 | 0.82844 | 0.14666
8.81772 | 0.85708 | 0.14034
6.97545 | 0.8807 | 0.1285
5.5173 | 0.90233 | 0.11692
4.36941 | 0.91845 | 0.10487
3.45686 | 0.93158 | 0.0935
2.73547 | 0.94303 | 0.0815
2.16054 | 0.9519 | 0.07306
1.70952 | 0.95981 | 0.06767
1.35352 | 0.96425 | 0.06322
1.07079 | 0.96782 | 0.06097
0.84734 | 0.97253 | 0.05901
0.67072 | 0.97639 | 0.05999
0.53067 | 0.98153 | 0.062
0.41976 | 0.98716 | 0.06601
0.33183 | 0.99508 | 0.07299
0.26261 | 1.00497 | 0.08537
0.20791 | 1.01221 | 0.10272
0.16452 | 1.01678 | 0.12148
0.13007 | 1.02105 | 0.139
0.10309 | 1.02938 | 0.15648
0.08153 | 1.04243 | 0.17586
0.06443 | 1.06183 | 0.19892
0.05102 | 1.08732 | 0.22214
0.04042 | 1.12696 | 0.25486
0.03192 | 1.17767 | 0.30536
0.02528 | 1.22352 | 0.38006
0.01999 | 1.25409 | 0.46863