## Sheet1
20004.453 | 0.43213 | -0.02026
15829.126 | 0.43885 | -0.00614
12516.703 | 0.44418 | 0.00583
9909.4424 | 0.4515 | 0.01444
7835.48 | 0.45882 | 0.02263
6217.2461 | 0.46554 | 0.02786
4905.291 | 0.47217 | 0.03402
3881.2737 | 0.48166 | 0.03775
3070.9827 | 0.48782 | 0.04274
2430.7778 | 0.49455 | 0.04575
1923.1537 | 0.50294 | 0.04955
1522.4358 | 0.51191 | 0.05344
1203.8446 | 0.51793 | 0.05514
952.86591 | 0.52876 | 0.05827
754.27557 | 0.53701 | 0.06076
596.71857 | 0.54636 | 0.06419
471.96338 | 0.55561 | 0.06768
373.20856 | 0.56707 | 0.06867
295.47278 | 0.57423 | 0.07297
233.87738 | 0.58608 | 0.07636
185.05922 | 0.597 | 0.07968
146.35823 | 0.60672 | 0.08403
115.77804 | 0.61965 | 0.09121
91.6721 | 0.6333 | 0.09517
72.51701 | 0.64447 | 0.10268
57.36816 | 0.6603 | 0.1097
45.3629 | 0.67735 | 0.11876
35.93134 | 0.69636 | 0.12807
28.40909 | 0.71787 | 0.13701
22.48202 | 0.74188 | 0.14387
17.79613 | 0.77027 | 0.14913
14.06813 | 0.80072 | 0.14886
11.1448 | 0.82897 | 0.14565
8.81772 | 0.85702 | 0.13805
6.97545 | 0.88234 | 0.12918
5.5173 | 0.90081 | 0.11514
4.36941 | 0.91777 | 0.10319
3.45686 | 0.92972 | 0.09056
2.73547 | 0.94185 | 0.08033
2.16054 | 0.95027 | 0.07348
1.70952 | 0.95524 | 0.06737
1.35352 | 0.96088 | 0.06234
1.07079 | 0.96467 | 0.05939
0.84734 | 0.96984 | 0.05801
0.67072 | 0.9745 | 0.05851
0.53067 | 0.97926 | 0.06089
0.41976 | 0.98708 | 0.0657
0.33183 | 0.99463 | 0.07578
0.26261 | 1.00052 | 0.08944
0.20791 | 1.00418 | 0.10425
0.16452 | 1.00863 | 0.11858
0.13007 | 1.01646 | 0.13289
0.10309 | 1.02776 | 0.14946
0.08153 | 1.04521 | 0.16975
0.06443 | 1.06785 | 0.19392
0.05102 | 1.10041 | 0.22167
0.04042 | 1.14267 | 0.26741
0.03192 | 1.18037 | 0.33448
0.02528 | 1.2027 | 0.40956
0.01999 | 1.21386 | 0.47608