## Sheet1
20004.453 | 0.41992 | -0.0186
15829.126 | 0.42609 | -0.00342
12516.703 | 0.43523 | 0.0074
9909.4424 | 0.44309 | 0.0151
7835.48 | 0.44772 | 0.02407
6217.2461 | 0.4547 | 0.02986
4905.291 | 0.45934 | 0.03435
3881.2737 | 0.46745 | 0.04001
3070.9827 | 0.47562 | 0.04251
2430.7778 | 0.48506 | 0.04704
1923.1537 | 0.49444 | 0.04889
1522.4358 | 0.50242 | 0.05364
1203.8446 | 0.51145 | 0.05415
952.86591 | 0.51965 | 0.05771
754.27557 | 0.52895 | 0.06169
596.71857 | 0.53806 | 0.06302
471.96338 | 0.54759 | 0.06697
373.20856 | 0.55727 | 0.0693
295.47278 | 0.56757 | 0.07272
233.87738 | 0.57932 | 0.07771
185.05922 | 0.59183 | 0.0803
146.35823 | 0.59952 | 0.08394
115.77804 | 0.61188 | 0.09006
91.6721 | 0.62512 | 0.09528
72.51701 | 0.63673 | 0.0991
57.36816 | 0.65596 | 0.10947
45.3629 | 0.67258 | 0.11608
35.93134 | 0.68558 | 0.12655
28.40909 | 0.71046 | 0.1276
22.48202 | 0.73384 | 0.13529
17.79613 | 0.75696 | 0.14166
14.06813 | 0.79622 | 0.14372
11.1448 | 0.80913 | 0.13055
8.81772 | 0.85208 | 0.12203
6.97545 | 0.86696 | 0.12692
5.5173 | 0.86127 | 0.10383
4.36941 | 0.88006 | 0.06845
3.45686 | 0.91565 | 0.05454
2.73547 | 0.9407 | 0.06835
2.16054 | 0.9374 | 0.09222
1.70952 | 0.90579 | 0.09888
1.35352 | 0.87255 | 0.07573
1.07079 | 0.86152 | 0.0284
0.84734 | 0.88474 | -0.01909
0.67072 | 0.93002 | -0.04086
0.53067 | 0.99116 | -0.02391
0.41976 | 1.02708 | 0.03195
0.33183 | 1.01641 | 0.0984
0.26261 | 0.96646 | 0.14042
0.20791 | 0.90716 | 0.14078
0.16452 | 0.86616 | 0.10709
0.13007 | 0.85379 | 0.05884
0.10309 | 0.8735 | 0.00861
0.08153 | 0.93342 | -0.03447
0.06443 | 1.02775 | -0.04398
0.05102 | 1.16912 | 0.02241
0.04042 | 1.27017 | 0.19295
0.03192 | 1.25531 | 0.42992
0.02528 | 1.08416 | 0.63833
0.01999 | 0.77186 | 0.71752