## Sheet1
20004.453 | 0.42924 | -0.01902
15829.126 | 0.43635 | -0.00551
12516.703 | 0.44283 | 0.00724
9909.4424 | 0.44921 | 0.01545
7835.48 | 0.45552 | 0.02373
6217.2461 | 0.464 | 0.02888
4905.291 | 0.46763 | 0.03645
3881.2737 | 0.4763 | 0.03856
3070.9827 | 0.48307 | 0.04413
2430.7778 | 0.49105 | 0.04622
1923.1537 | 0.49833 | 0.05014
1522.4358 | 0.50829 | 0.05215
1203.8446 | 0.51773 | 0.05721
952.86591 | 0.52652 | 0.05918
754.27557 | 0.53583 | 0.06164
596.71857 | 0.54585 | 0.06288
471.96338 | 0.55489 | 0.06795
373.20856 | 0.56438 | 0.07011
295.47278 | 0.57442 | 0.07264
233.87738 | 0.58507 | 0.07593
185.05922 | 0.59632 | 0.08161
146.35823 | 0.60841 | 0.0851
115.77804 | 0.62123 | 0.09059
91.6721 | 0.63399 | 0.09519
72.51701 | 0.64528 | 0.10175
57.36816 | 0.66122 | 0.10638
45.3629 | 0.67719 | 0.11475
35.93134 | 0.69923 | 0.1273
28.40909 | 0.71536 | 0.13101
22.48202 | 0.73991 | 0.14099
17.79613 | 0.77166 | 0.14598
14.06813 | 0.80337 | 0.1322
11.1448 | 0.82068 | 0.13834
8.81772 | 0.84471 | 0.10956
6.97545 | 0.88152 | 0.10461
5.5173 | 0.88609 | 0.11317
4.36941 | 0.87497 | 0.09568
3.45686 | 0.88103 | 0.05899
2.73547 | 0.91187 | 0.03056
2.16054 | 0.94925 | 0.0344
1.70952 | 0.96629 | 0.06486
1.35352 | 0.95008 | 0.0984
1.07079 | 0.90719 | 0.10954
0.84734 | 0.8612 | 0.08295
0.67072 | 0.84256 | 0.03518
0.53067 | 0.8646 | -0.02418
0.41976 | 0.92379 | -0.05384
0.33183 | 0.99125 | -0.03569
0.26261 | 1.02991 | 0.02199
0.20791 | 1.02575 | 0.0892
0.16452 | 0.98555 | 0.13839
0.13007 | 0.92928 | 0.15728
0.10309 | 0.87293 | 0.14497
0.08153 | 0.83027 | 0.10127
0.06443 | 0.82067 | 0.03516
0.05102 | 0.8895 | -0.06233
0.04042 | 1.05364 | -0.11285
0.03192 | 1.27581 | -0.04416
0.02528 | 1.46857 | 0.18395
0.01999 | 1.52102 | 0.55385