## Sheet1
20004.453 | 0.40285 | -0.02619
15829.126 | 0.40939 | -0.01148
12516.703 | 0.4134 | 0.00084
9909.4424 | 0.42118 | 0.01031
7835.48 | 0.42641 | 0.01616
6217.2461 | 0.43341 | 0.02406
4905.291 | 0.44038 | 0.03048
3881.2737 | 0.44601 | 0.03269
3070.9827 | 0.45269 | 0.03838
2430.7778 | 0.46164 | 0.04137
1923.1537 | 0.4683 | 0.04529
1522.4358 | 0.47518 | 0.04789
1203.8446 | 0.48366 | 0.04966
952.86591 | 0.49123 | 0.05307
754.27557 | 0.49946 | 0.05505
596.71857 | 0.5091 | 0.05962
471.96338 | 0.51641 | 0.0614
373.20856 | 0.52506 | 0.06414
295.47278 | 0.53559 | 0.0659
233.87738 | 0.54366 | 0.0716
185.05922 | 0.55498 | 0.07282
146.35823 | 0.56625 | 0.07975
115.77804 | 0.57941 | 0.08206
91.6721 | 0.59318 | 0.08676
72.51701 | 0.60871 | 0.09116
57.36816 | 0.62674 | 0.09447
45.3629 | 0.64548 | 0.09264
35.93134 | 0.66247 | 0.08918
28.40909 | 0.67776 | 0.08223
22.48202 | 0.69126 | 0.07691
17.79613 | 0.70331 | 0.06839
14.06813 | 0.71445 | 0.05923
11.1448 | 0.72005 | 0.05357
8.81772 | 0.72677 | 0.04393
6.97545 | 0.73387 | 0.04178
5.5173 | 0.73373 | 0.03824
4.36941 | 0.73552 | 0.03396
3.45686 | 0.73928 | 0.02775
2.73547 | 0.74579 | 0.02518
2.16054 | 0.75189 | 0.02754
1.70952 | 0.75526 | 0.03387
1.35352 | 0.75291 | 0.04006
1.07079 | 0.74787 | 0.04095
0.84734 | 0.74375 | 0.03719
0.67072 | 0.74553 | 0.03025
0.53067 | 0.75601 | 0.02167
0.41976 | 0.77873 | 0.01895
0.33183 | 0.8067 | 0.03298
0.26261 | 0.8297 | 0.06688
0.20791 | 0.83186 | 0.11351
0.16452 | 0.80476 | 0.15683
0.13007 | 0.75438 | 0.17554
0.10309 | 0.70129 | 0.15142
0.08153 | 0.67618 | 0.08263
0.06443 | 0.7064 | 0.00172
0.05102 | 0.83492 | -0.0861
0.04042 | 1.05599 | -0.08365
0.03192 | 1.29993 | 0.07712
0.02528 | 1.45734 | 0.42175
0.01999 | 1.37603 | 0.87811