## Sheet1
20004.453 | 0.41315 | -0.02844
15829.126 | 0.4184 | -0.01291
12516.703 | 0.42454 | 0.00029
9909.4424 | 0.42987 | 0.00909
7835.48 | 0.43692 | 0.01727
6217.2461 | 0.44206 | 0.02391
4905.291 | 0.44797 | 0.02873
3881.2737 | 0.45532 | 0.03355
3070.9827 | 0.46199 | 0.03829
2430.7778 | 0.46857 | 0.04106
1923.1537 | 0.47638 | 0.04495
1522.4358 | 0.48402 | 0.04695
1203.8446 | 0.49276 | 0.05064
952.86591 | 0.49931 | 0.0533
754.27557 | 0.50814 | 0.0566
596.71857 | 0.51882 | 0.05848
471.96338 | 0.5254 | 0.06028
373.20856 | 0.5346 | 0.0629
295.47278 | 0.54447 | 0.0657
233.87738 | 0.55368 | 0.07046
185.05922 | 0.56421 | 0.07396
146.35823 | 0.57658 | 0.07943
115.77804 | 0.5884 | 0.08215
91.6721 | 0.60261 | 0.08702
72.51701 | 0.6181 | 0.0898
57.36816 | 0.63608 | 0.09261
45.3629 | 0.65436 | 0.08986
35.93134 | 0.67135 | 0.0865
28.40909 | 0.68694 | 0.08113
22.48202 | 0.70114 | 0.07375
17.79613 | 0.71129 | 0.06527
14.06813 | 0.72079 | 0.05938
11.1448 | 0.72494 | 0.0512
8.81772 | 0.73362 | 0.04359
6.97545 | 0.74026 | 0.04025
5.5173 | 0.73742 | 0.03563
4.36941 | 0.74088 | 0.03191
3.45686 | 0.74679 | 0.02747
2.73547 | 0.75332 | 0.0268
2.16054 | 0.7575 | 0.0323
1.70952 | 0.75622 | 0.03592
1.35352 | 0.75228 | 0.03761
1.07079 | 0.74937 | 0.03442
0.84734 | 0.75087 | 0.02806
0.67072 | 0.7589 | 0.0217
0.53067 | 0.77619 | 0.01947
0.41976 | 0.79991 | 0.02992
0.33183 | 0.81901 | 0.05678
0.26261 | 0.82209 | 0.0948
0.20791 | 0.80247 | 0.12991
0.16452 | 0.76304 | 0.14573
0.13007 | 0.72123 | 0.12811
0.10309 | 0.70294 | 0.0761
0.08153 | 0.73403 | 0.00299
0.06443 | 0.8211 | -0.05139
0.05102 | 0.99608 | -0.05229
0.04042 | 1.18864 | 0.07208
0.03192 | 1.31155 | 0.34062
0.02528 | 1.25494 | 0.69734
0.01999 | 0.94689 | 1.0004