## Sheet1
20004.453 | 0.43096 | -0.01848
15829.126 | 0.43658 | -0.00577
12516.703 | 0.44437 | 0.00591
9909.4424 | 0.44977 | 0.01434
7835.48 | 0.45758 | 0.02239
6217.2461 | 0.46568 | 0.0279
4905.291 | 0.4725 | 0.03332
3881.2737 | 0.47951 | 0.03819
3070.9827 | 0.48671 | 0.04418
2430.7778 | 0.49526 | 0.04643
1923.1537 | 0.50345 | 0.05016
1522.4358 | 0.51193 | 0.05365
1203.8446 | 0.51966 | 0.0555
952.86591 | 0.52914 | 0.05885
754.27557 | 0.53754 | 0.06127
596.71857 | 0.54702 | 0.06451
471.96338 | 0.5559 | 0.06877
373.20856 | 0.5654 | 0.06892
295.47278 | 0.57471 | 0.07261
233.87738 | 0.58651 | 0.07611
185.05922 | 0.59642 | 0.08132
146.35823 | 0.60818 | 0.08491
115.77804 | 0.61943 | 0.08982
91.6721 | 0.63199 | 0.09652
72.51701 | 0.64577 | 0.10334
57.36816 | 0.66102 | 0.11005
45.3629 | 0.67819 | 0.11998
35.93134 | 0.69708 | 0.12955
28.40909 | 0.71775 | 0.1375
22.48202 | 0.74512 | 0.14481
17.79613 | 0.77229 | 0.1497
14.06813 | 0.80113 | 0.15158
11.1448 | 0.83028 | 0.1465
8.81772 | 0.85763 | 0.1388
6.97545 | 0.88061 | 0.12812
5.5173 | 0.90131 | 0.11499
4.36941 | 0.91822 | 0.10269
3.45686 | 0.93151 | 0.09096
2.73547 | 0.94159 | 0.08143
2.16054 | 0.94834 | 0.07223
1.70952 | 0.95561 | 0.06561
1.35352 | 0.96047 | 0.06076
1.07079 | 0.96445 | 0.05753
0.84734 | 0.96975 | 0.0558
0.67072 | 0.97496 | 0.0574
0.53067 | 0.98044 | 0.06153
0.41976 | 0.98486 | 0.06874
0.33183 | 0.98718 | 0.0775
0.26261 | 0.99178 | 0.08585
0.20791 | 0.99791 | 0.09553
0.16452 | 1.00617 | 0.10842
0.13007 | 1.01673 | 0.12373
0.10309 | 1.03169 | 0.14172
0.08153 | 1.05401 | 0.16476
0.06443 | 1.07844 | 0.19801
0.05102 | 1.10343 | 0.24288
0.04042 | 1.11987 | 0.29155
0.03192 | 1.13252 | 0.33752
0.02528 | 1.15435 | 0.3761
0.01999 | 1.18663 | 0.41615