## Sheet1
20004.453 | 0.43325 | -0.0204
15829.126 | 0.44041 | -0.00653
12516.703 | 0.44662 | 0.00539
9909.4424 | 0.45388 | 0.01527
7835.48 | 0.4603 | 0.02258
6217.2461 | 0.468 | 0.02801
4905.291 | 0.47481 | 0.0333
3881.2737 | 0.48241 | 0.03707
3070.9827 | 0.48914 | 0.04279
2430.7778 | 0.49743 | 0.04638
1923.1537 | 0.50525 | 0.04963
1522.4358 | 0.51232 | 0.05304
1203.8446 | 0.52245 | 0.05597
952.86591 | 0.52964 | 0.05765
754.27557 | 0.54045 | 0.06089
596.71857 | 0.54977 | 0.0646
471.96338 | 0.55854 | 0.06767
373.20856 | 0.56776 | 0.06966
295.47278 | 0.57883 | 0.07378
233.87738 | 0.59004 | 0.07848
185.05922 | 0.59953 | 0.08143
146.35823 | 0.61159 | 0.08419
115.77804 | 0.62259 | 0.09052
91.6721 | 0.63476 | 0.09559
72.51701 | 0.64874 | 0.10189
57.36816 | 0.6626 | 0.11041
45.3629 | 0.67934 | 0.11893
35.93134 | 0.69854 | 0.12725
28.40909 | 0.72071 | 0.13792
22.48202 | 0.74627 | 0.14297
17.79613 | 0.77379 | 0.14903
14.06813 | 0.80241 | 0.14708
11.1448 | 0.83043 | 0.14453
8.81772 | 0.85841 | 0.13618
6.97545 | 0.88242 | 0.12407
5.5173 | 0.90005 | 0.11185
4.36941 | 0.91602 | 0.10101
3.45686 | 0.92961 | 0.08932
2.73547 | 0.93795 | 0.0773
2.16054 | 0.94675 | 0.06959
1.70952 | 0.95323 | 0.06369
1.35352 | 0.95916 | 0.06019
1.07079 | 0.96261 | 0.05778
0.84734 | 0.9656 | 0.05724
0.67072 | 0.96986 | 0.05799
0.53067 | 0.97423 | 0.06026
0.41976 | 0.97897 | 0.06447
0.33183 | 0.98496 | 0.07067
0.26261 | 0.99333 | 0.07941
0.20791 | 1.00318 | 0.09373
0.16452 | 1.01182 | 0.11342
0.13007 | 1.01803 | 0.13459
0.10309 | 1.02454 | 0.15464
0.08153 | 1.03581 | 0.17485
0.06443 | 1.05223 | 0.19881
0.05102 | 1.0742 | 0.2255
0.04042 | 1.10132 | 0.25473
0.03192 | 1.14339 | 0.29065
0.02528 | 1.1965 | 0.34547
0.01999 | 1.24655 | 0.42241