## Sheet1
20004.453 | 0.41379 | -0.02783
15829.126 | 0.41915 | -0.01281
12516.703 | 0.42499 | -0.00142
9909.4424 | 0.4313 | 0.0087
7835.48 | 0.43776 | 0.01608
6217.2461 | 0.4447 | 0.02361
4905.291 | 0.45068 | 0.0293
3881.2737 | 0.45848 | 0.0339
3070.9827 | 0.46295 | 0.03723
2430.7778 | 0.46967 | 0.04212
1923.1537 | 0.47842 | 0.04486
1522.4358 | 0.48438 | 0.04705
1203.8446 | 0.4933 | 0.04996
952.86591 | 0.50128 | 0.05335
754.27557 | 0.50939 | 0.05436
596.71857 | 0.51938 | 0.05782
471.96338 | 0.52624 | 0.06129
373.20856 | 0.53657 | 0.06466
295.47278 | 0.54483 | 0.06687
233.87738 | 0.5562 | 0.07057
185.05922 | 0.56667 | 0.07335
146.35823 | 0.57604 | 0.07813
115.77804 | 0.58923 | 0.08257
91.6721 | 0.60529 | 0.08617
72.51701 | 0.61996 | 0.08971
57.36816 | 0.63767 | 0.09075
45.3629 | 0.65449 | 0.0907
35.93134 | 0.67252 | 0.08676
28.40909 | 0.68686 | 0.08027
22.48202 | 0.70211 | 0.07145
17.79613 | 0.7124 | 0.06534
14.06813 | 0.72127 | 0.05509
11.1448 | 0.72704 | 0.05227
8.81772 | 0.7331 | 0.04226
6.97545 | 0.74057 | 0.04052
5.5173 | 0.74044 | 0.03695
4.36941 | 0.74037 | 0.03211
3.45686 | 0.74482 | 0.02651
2.73547 | 0.75286 | 0.02437
2.16054 | 0.75775 | 0.0279
1.70952 | 0.7598 | 0.03464
1.35352 | 0.75588 | 0.03898
1.07079 | 0.75127 | 0.03855
0.84734 | 0.74959 | 0.03276
0.67072 | 0.75327 | 0.02616
0.53067 | 0.76747 | 0.01925
0.41976 | 0.79135 | 0.02201
0.33183 | 0.81725 | 0.04265
0.26261 | 0.83242 | 0.07956
0.20791 | 0.82385 | 0.12344
0.16452 | 0.78921 | 0.15575
0.13007 | 0.73968 | 0.15788
0.10309 | 0.69931 | 0.11819
0.08153 | 0.69772 | 0.0439
0.06443 | 0.75633 | -0.03223
0.05102 | 0.9125 | -0.08326
0.04042 | 1.13199 | -0.02412
0.03192 | 1.32953 | 0.19859
0.02528 | 1.38796 | 0.56715
0.01999 | 1.18841 | 0.9703