## Sheet1
20004.453 | 0.4189 | -0.02612
15829.126 | 0.42532 | -0.01259
12516.703 | 0.43017 | -0.00076
9909.4424 | 0.43483 | 0.00839
7835.48 | 0.44302 | 0.0166
6217.2461 | 0.44733 | 0.02381
4905.291 | 0.45478 | 0.02847
3881.2737 | 0.46126 | 0.03291
3070.9827 | 0.46872 | 0.0367
2430.7778 | 0.47526 | 0.04205
1923.1537 | 0.48299 | 0.04439
1522.4358 | 0.48958 | 0.04796
1203.8446 | 0.49859 | 0.05144
952.86591 | 0.50673 | 0.05217
754.27557 | 0.51493 | 0.05464
596.71857 | 0.52201 | 0.05742
471.96338 | 0.53215 | 0.0616
373.20856 | 0.5413 | 0.06352
295.47278 | 0.5503 | 0.06657
233.87738 | 0.56 | 0.06937
185.05922 | 0.56997 | 0.07248
146.35823 | 0.58202 | 0.07825
115.77804 | 0.59326 | 0.08203
91.6721 | 0.6098 | 0.08656
72.51701 | 0.62388 | 0.08914
57.36816 | 0.64095 | 0.09158
45.3629 | 0.66054 | 0.08921
35.93134 | 0.67718 | 0.08594
28.40909 | 0.69098 | 0.07881
22.48202 | 0.70451 | 0.07148
17.79613 | 0.71497 | 0.06394
14.06813 | 0.72581 | 0.057
11.1448 | 0.73018 | 0.04979
8.81772 | 0.73692 | 0.04266
6.97545 | 0.74281 | 0.04036
5.5173 | 0.74203 | 0.03573
4.36941 | 0.7445 | 0.02981
3.45686 | 0.7512 | 0.02596
2.73547 | 0.75734 | 0.02755
2.16054 | 0.75932 | 0.0322
1.70952 | 0.75717 | 0.03587
1.35352 | 0.75334 | 0.03575
1.07079 | 0.75288 | 0.03142
0.84734 | 0.75637 | 0.02368
0.67072 | 0.76688 | 0.02002
0.53067 | 0.78632 | 0.02169
0.41976 | 0.80745 | 0.03775
0.33183 | 0.81945 | 0.06813
0.26261 | 0.81353 | 0.10391
0.20791 | 0.78731 | 0.12946
0.16452 | 0.74862 | 0.13131
0.13007 | 0.71858 | 0.09923
0.10309 | 0.72037 | 0.04179
0.08153 | 0.7775 | -0.02097
0.06443 | 0.88612 | -0.04996
0.05102 | 1.06098 | -0.00063
0.04042 | 1.21448 | 0.17397
0.03192 | 1.25413 | 0.46081
0.02528 | 1.10214 | 0.7709
0.01999 | 0.72925 | 0.95349