## Sheet1
20004.453 | 0.42039 | -0.03296
15829.126 | 0.42426 | -0.01699
12516.703 | 0.43126 | -0.00471
9909.4424 | 0.43795 | 0.00452
7835.48 | 0.44342 | 0.01389
6217.2461 | 0.44821 | 0.02133
4905.291 | 0.45498 | 0.02632
3881.2737 | 0.46005 | 0.03404
3070.9827 | 0.46759 | 0.03618
2430.7778 | 0.47437 | 0.04122
1923.1537 | 0.48142 | 0.0439
1522.4358 | 0.48931 | 0.04625
1203.8446 | 0.49678 | 0.04981
952.86591 | 0.50517 | 0.05196
754.27557 | 0.51406 | 0.05565
596.71857 | 0.52066 | 0.05813
471.96338 | 0.53075 | 0.06086
373.20856 | 0.53911 | 0.06234
295.47278 | 0.54768 | 0.06657
233.87738 | 0.55816 | 0.07048
185.05922 | 0.56754 | 0.07409
146.35823 | 0.581 | 0.0794
115.77804 | 0.59291 | 0.08087
91.6721 | 0.60636 | 0.0871
72.51701 | 0.62163 | 0.09079
57.36816 | 0.63985 | 0.09096
45.3629 | 0.65776 | 0.09089
35.93134 | 0.67398 | 0.08707
28.40909 | 0.691 | 0.08078
22.48202 | 0.70395 | 0.07389
17.79613 | 0.71522 | 0.0668
14.06813 | 0.72455 | 0.06037
11.1448 | 0.73163 | 0.05072
8.81772 | 0.73721 | 0.04453
6.97545 | 0.74246 | 0.03886
5.5173 | 0.74408 | 0.03659
4.36941 | 0.74737 | 0.03107
3.45686 | 0.75247 | 0.02821
2.73547 | 0.75593 | 0.02908
2.16054 | 0.75751 | 0.03058
1.70952 | 0.75712 | 0.03187
1.35352 | 0.75697 | 0.03121
1.07079 | 0.75896 | 0.02897
0.84734 | 0.76383 | 0.02812
0.67072 | 0.76996 | 0.0296
0.53067 | 0.77971 | 0.03429
0.41976 | 0.78872 | 0.04532
0.33183 | 0.79277 | 0.05998
0.26261 | 0.79108 | 0.07398
0.20791 | 0.7875 | 0.08268
0.16452 | 0.78624 | 0.08605
0.13007 | 0.79196 | 0.08723
0.10309 | 0.80533 | 0.08989
0.08153 | 0.82589 | 0.09786
0.06443 | 0.85145 | 0.11583
0.05102 | 0.88213 | 0.14279
0.04042 | 0.90809 | 0.18556
0.03192 | 0.92076 | 0.23319
0.02528 | 0.92434 | 0.27099
0.01999 | 0.93152 | 0.29661