## Sheet1
20004.453 | 0.43537 | -0.03351
15829.126 | 0.43858 | -0.01716
12516.703 | 0.44428 | -0.00458
9909.4424 | 0.44999 | 0.0039
7835.48 | 0.45661 | 0.01369
6217.2461 | 0.46161 | 0.02148
4905.291 | 0.46897 | 0.02614
3881.2737 | 0.47598 | 0.03182
3070.9827 | 0.48181 | 0.03579
2430.7778 | 0.48908 | 0.04025
1923.1537 | 0.49474 | 0.04414
1522.4358 | 0.50166 | 0.04742
1203.8446 | 0.51062 | 0.04932
952.86591 | 0.5184 | 0.05239
754.27557 | 0.52698 | 0.0545
596.71857 | 0.53351 | 0.05852
471.96338 | 0.5438 | 0.06149
373.20856 | 0.55251 | 0.06373
295.47278 | 0.56257 | 0.06721
233.87738 | 0.57322 | 0.06941
185.05922 | 0.58136 | 0.07309
146.35823 | 0.59358 | 0.07921
115.77804 | 0.60615 | 0.08337
91.6721 | 0.62064 | 0.08662
72.51701 | 0.63527 | 0.09014
57.36816 | 0.65191 | 0.0911
45.3629 | 0.67114 | 0.08953
35.93134 | 0.68753 | 0.08674
28.40909 | 0.70377 | 0.08176
22.48202 | 0.7172 | 0.07514
17.79613 | 0.72911 | 0.06556
14.06813 | 0.73689 | 0.0592
11.1448 | 0.74481 | 0.05085
8.81772 | 0.75042 | 0.04496
6.97545 | 0.75366 | 0.03974
5.5173 | 0.75689 | 0.03487
4.36941 | 0.76213 | 0.0316
3.45686 | 0.76525 | 0.02989
2.73547 | 0.76635 | 0.02998
2.16054 | 0.76723 | 0.0295
1.70952 | 0.7679 | 0.0285
1.35352 | 0.77158 | 0.02581
1.07079 | 0.77759 | 0.02558
0.84734 | 0.7848 | 0.02811
0.67072 | 0.79123 | 0.03531
0.53067 | 0.7953 | 0.04599
0.41976 | 0.7943 | 0.05682
0.33183 | 0.79087 | 0.06371
0.26261 | 0.78919 | 0.06609
0.20791 | 0.79332 | 0.06592
0.16452 | 0.80321 | 0.06703
0.13007 | 0.82002 | 0.07181
0.10309 | 0.84174 | 0.08515
0.08153 | 0.86507 | 0.10874
0.06443 | 0.88355 | 0.1405
0.05102 | 0.8921 | 0.17932
0.04042 | 0.891 | 0.21043
0.03192 | 0.89274 | 0.23114
0.02528 | 0.9084 | 0.2447
0.01999 | 0.93677 | 0.26017