## Sheet1
20004.453 | 0.41674 | -0.03402
15829.126 | 0.42146 | -0.01672
12516.703 | 0.42664 | -0.00424
9909.4424 | 0.43261 | 0.00551
7835.48 | 0.43753 | 0.01319
6217.2461 | 0.44408 | 0.02118
4905.291 | 0.45018 | 0.02665
3881.2737 | 0.45548 | 0.03264
3070.9827 | 0.46289 | 0.03643
2430.7778 | 0.46985 | 0.04029
1923.1537 | 0.47707 | 0.04452
1522.4358 | 0.48383 | 0.04619
1203.8446 | 0.49204 | 0.05055
952.86591 | 0.50003 | 0.05222
754.27557 | 0.50861 | 0.05465
596.71857 | 0.51592 | 0.05738
471.96338 | 0.52577 | 0.06136
373.20856 | 0.53395 | 0.06454
295.47278 | 0.54452 | 0.06649
233.87738 | 0.55151 | 0.06847
185.05922 | 0.56417 | 0.07356
146.35823 | 0.57535 | 0.07769
115.77804 | 0.58823 | 0.08268
91.6721 | 0.60105 | 0.08778
72.51701 | 0.61874 | 0.08904
57.36816 | 0.63355 | 0.09203
45.3629 | 0.65321 | 0.09145
35.93134 | 0.66925 | 0.08856
28.40909 | 0.68605 | 0.08085
22.48202 | 0.70106 | 0.07344
17.79613 | 0.71344 | 0.0675
14.06813 | 0.72072 | 0.05891
11.1448 | 0.72938 | 0.05196
8.81772 | 0.73503 | 0.04527
6.97545 | 0.73892 | 0.03969
5.5173 | 0.74214 | 0.03495
4.36941 | 0.74527 | 0.03141
3.45686 | 0.74806 | 0.02848
2.73547 | 0.75082 | 0.02847
2.16054 | 0.75344 | 0.02717
1.70952 | 0.7557 | 0.02741
1.35352 | 0.75763 | 0.02821
1.07079 | 0.76055 | 0.03053
0.84734 | 0.76235 | 0.03191
0.67072 | 0.76556 | 0.03487
0.53067 | 0.76919 | 0.03884
0.41976 | 0.77353 | 0.04423
0.33183 | 0.77775 | 0.05041
0.26261 | 0.78271 | 0.05643
0.20791 | 0.7892 | 0.06448
0.16452 | 0.79761 | 0.07469
0.13007 | 0.80654 | 0.08824
0.10309 | 0.81349 | 0.10141
0.08153 | 0.82231 | 0.11628
0.06443 | 0.8357 | 0.132
0.05102 | 0.85256 | 0.15113
0.04042 | 0.87053 | 0.17543
0.03192 | 0.88973 | 0.20005
0.02528 | 0.91793 | 0.22373
0.01999 | 0.95359 | 0.25781