## Sheet1
20004.453 | 0.43689 | -0.01959
15829.126 | 0.4424 | -0.00472
12516.703 | 0.45013 | 0.00603
9909.4424 | 0.45709 | 0.01411
7835.48 | 0.46375 | 0.02258
6217.2461 | 0.47235 | 0.02903
4905.291 | 0.4788 | 0.03444
3881.2737 | 0.4851 | 0.03866
3070.9827 | 0.49148 | 0.04294
2430.7778 | 0.49985 | 0.04661
1923.1537 | 0.50877 | 0.05108
1522.4358 | 0.51626 | 0.05116
1203.8446 | 0.52423 | 0.05584
952.86591 | 0.53314 | 0.05916
754.27557 | 0.54252 | 0.06278
596.71857 | 0.55138 | 0.0635
471.96338 | 0.56167 | 0.06597
373.20856 | 0.57118 | 0.06925
295.47278 | 0.58063 | 0.07212
233.87738 | 0.5918 | 0.07642
185.05922 | 0.60314 | 0.08071
146.35823 | 0.61292 | 0.08498
115.77804 | 0.62389 | 0.09082
91.6721 | 0.63735 | 0.09565
72.51701 | 0.65129 | 0.10221
57.36816 | 0.66431 | 0.11118
45.3629 | 0.68174 | 0.11914
35.93134 | 0.70099 | 0.12783
28.40909 | 0.72352 | 0.13546
22.48202 | 0.747 | 0.14293
17.79613 | 0.77518 | 0.14766
14.06813 | 0.80366 | 0.14614
11.1448 | 0.83316 | 0.14136
8.81772 | 0.85908 | 0.1337
6.97545 | 0.88299 | 0.12426
5.5173 | 0.90089 | 0.11144
4.36941 | 0.91759 | 0.09896
3.45686 | 0.92832 | 0.08849
2.73547 | 0.93934 | 0.07744
2.16054 | 0.94617 | 0.06949
1.70952 | 0.95129 | 0.06278
1.35352 | 0.95726 | 0.05817
1.07079 | 0.96282 | 0.05603
0.84734 | 0.96758 | 0.0567
0.67072 | 0.9723 | 0.05884
0.53067 | 0.97481 | 0.06281
0.41976 | 0.97799 | 0.06779
0.33183 | 0.98275 | 0.07327
0.26261 | 0.98873 | 0.0815
0.20791 | 0.99606 | 0.09241
0.16452 | 1.00625 | 0.10475
0.13007 | 1.02085 | 0.12138
0.10309 | 1.03845 | 0.14663
0.08153 | 1.05434 | 0.18005
0.06443 | 1.06769 | 0.21756
0.05102 | 1.07591 | 0.25003
0.04042 | 1.09103 | 0.28016
0.03192 | 1.11711 | 0.31381
0.02528 | 1.15087 | 0.35089
0.01999 | 1.19694 | 0.39148