## Sheet1
20004.453 | 0.4582 | -0.02148
15829.126 | 0.46406 | -0.00826
12516.703 | 0.47098 | 0.00418
9909.4424 | 0.47789 | 0.01493
7835.48 | 0.4856 | 0.0222
6217.2461 | 0.49076 | 0.02852
4905.291 | 0.49884 | 0.0329
3881.2737 | 0.50495 | 0.0381
3070.9827 | 0.51304 | 0.04237
2430.7778 | 0.52086 | 0.04566
1923.1537 | 0.52761 | 0.04966
1522.4358 | 0.5368 | 0.05226
1203.8446 | 0.54477 | 0.05591
952.86591 | 0.55337 | 0.05888
754.27557 | 0.56224 | 0.06199
596.71857 | 0.57183 | 0.06318
471.96338 | 0.58098 | 0.067
373.20856 | 0.58986 | 0.0689
295.47278 | 0.60069 | 0.07427
233.87738 | 0.61052 | 0.07752
185.05922 | 0.62223 | 0.08098
146.35823 | 0.63231 | 0.08361
115.77804 | 0.64576 | 0.09143
91.6721 | 0.65833 | 0.09551
72.51701 | 0.67086 | 0.10261
57.36816 | 0.68628 | 0.11008
45.3629 | 0.70312 | 0.11838
35.93134 | 0.72301 | 0.12758
28.40909 | 0.74597 | 0.13405
22.48202 | 0.77007 | 0.14073
17.79613 | 0.79788 | 0.14274
14.06813 | 0.82576 | 0.14161
11.1448 | 0.8534 | 0.13718
8.81772 | 0.87839 | 0.12827
6.97545 | 0.89963 | 0.11674
5.5173 | 0.91621 | 0.1059
4.36941 | 0.9319 | 0.09457
3.45686 | 0.94232 | 0.08283
2.73547 | 0.95163 | 0.07368
2.16054 | 0.95977 | 0.06583
1.70952 | 0.96574 | 0.05951
1.35352 | 0.97175 | 0.0566
1.07079 | 0.97599 | 0.05532
0.84734 | 0.97886 | 0.05663
0.67072 | 0.98187 | 0.05802
0.53067 | 0.98581 | 0.05998
0.41976 | 0.99043 | 0.06489
0.33183 | 0.99589 | 0.0715
0.26261 | 1.00245 | 0.07959
0.20791 | 1.01305 | 0.0903
0.16452 | 1.02541 | 0.10829
0.13007 | 1.03615 | 0.13207
0.10309 | 1.04391 | 0.15821
0.08153 | 1.05128 | 0.18375
0.06443 | 1.0633 | 0.20955
0.05102 | 1.08276 | 0.23375
0.04042 | 1.10637 | 0.264
0.03192 | 1.13933 | 0.29652
0.02528 | 1.18755 | 0.33679
0.01999 | 1.25179 | 0.3988