## Sheet1
20004.453 | 0.47302 | -0.02132
15829.126 | 0.47928 | -0.00752
12516.703 | 0.48477 | 0.00436
9909.4424 | 0.49265 | 0.01322
7835.48 | 0.49971 | 0.02125
6217.2461 | 0.50487 | 0.02717
4905.291 | 0.51332 | 0.03297
3881.2737 | 0.52091 | 0.03753
3070.9827 | 0.5274 | 0.04111
2430.7778 | 0.5356 | 0.04601
1923.1537 | 0.54241 | 0.04916
1522.4358 | 0.55094 | 0.05265
1203.8446 | 0.55876 | 0.0559
952.86591 | 0.56799 | 0.05887
754.27557 | 0.57705 | 0.06072
596.71857 | 0.58739 | 0.0653
471.96338 | 0.59594 | 0.06677
373.20856 | 0.60774 | 0.07005
295.47278 | 0.61725 | 0.07349
233.87738 | 0.62796 | 0.07747
185.05922 | 0.63641 | 0.07899
146.35823 | 0.64877 | 0.0838
115.77804 | 0.65997 | 0.08997
91.6721 | 0.67228 | 0.09467
72.51701 | 0.68542 | 0.10262
57.36816 | 0.70011 | 0.1089
45.3629 | 0.71722 | 0.11763
35.93134 | 0.73546 | 0.12623
28.40909 | 0.75876 | 0.13369
22.48202 | 0.78319 | 0.13832
17.79613 | 0.81105 | 0.14173
14.06813 | 0.83924 | 0.14124
11.1448 | 0.86452 | 0.13775
8.81772 | 0.89131 | 0.12747
6.97545 | 0.91036 | 0.11795
5.5173 | 0.9302 | 0.10751
4.36941 | 0.94417 | 0.09365
3.45686 | 0.9567 | 0.08283
2.73547 | 0.96635 | 0.07611
2.16054 | 0.97232 | 0.06785
1.70952 | 0.97814 | 0.06149
1.35352 | 0.98251 | 0.05749
1.07079 | 0.98729 | 0.05572
0.84734 | 0.99168 | 0.05418
0.67072 | 0.99672 | 0.0556
0.53067 | 1.00323 | 0.06001
0.41976 | 1.00961 | 0.06837
0.33183 | 1.01305 | 0.07858
0.26261 | 1.01561 | 0.08905
0.20791 | 1.01983 | 0.09955
0.16452 | 1.02719 | 0.11169
0.13007 | 1.0383 | 0.12701
0.10309 | 1.05206 | 0.14276
0.08153 | 1.07368 | 0.16398
0.06443 | 1.10167 | 0.19497
0.05102 | 1.13439 | 0.23896
0.04042 | 1.1585 | 0.29766
0.03192 | 1.17079 | 0.3578
0.02528 | 1.18107 | 0.40886
0.01999 | 1.20081 | 0.4504