## Sheet1
20004.453 | 0.46732 | -0.02992
15829.126 | 0.47304 | -0.01522
12516.703 | 0.479 | -0.00295
9909.4424 | 0.48449 | 0.00759
7835.48 | 0.49048 | 0.01407
6217.2461 | 0.49681 | 0.02141
4905.291 | 0.50152 | 0.02862
3881.2737 | 0.50733 | 0.03286
3070.9827 | 0.51499 | 0.03742
2430.7778 | 0.52269 | 0.04228
1923.1537 | 0.53052 | 0.04442
1522.4358 | 0.53707 | 0.04702
1203.8446 | 0.54612 | 0.05069
952.86591 | 0.55356 | 0.05358
754.27557 | 0.56299 | 0.05573
596.71857 | 0.56997 | 0.05767
471.96338 | 0.57816 | 0.06026
373.20856 | 0.5904 | 0.06297
295.47278 | 0.59839 | 0.06684
233.87738 | 0.60793 | 0.07028
185.05922 | 0.61828 | 0.07188
146.35823 | 0.62921 | 0.07829
115.77804 | 0.6432 | 0.08124
91.6721 | 0.65639 | 0.08606
72.51701 | 0.67195 | 0.08798
57.36816 | 0.68889 | 0.08727
45.3629 | 0.70629 | 0.08527
35.93134 | 0.72198 | 0.0816
28.40909 | 0.73937 | 0.07471
22.48202 | 0.74987 | 0.06673
17.79613 | 0.75931 | 0.06004
14.06813 | 0.7682 | 0.05413
11.1448 | 0.77285 | 0.04567
8.81772 | 0.77782 | 0.04156
6.97545 | 0.7802 | 0.03811
5.5173 | 0.78244 | 0.03208
4.36941 | 0.78843 | 0.02716
3.45686 | 0.79448 | 0.02719
2.73547 | 0.79709 | 0.03048
2.16054 | 0.7948 | 0.03252
1.70952 | 0.79123 | 0.03137
1.35352 | 0.79228 | 0.02671
1.07079 | 0.79772 | 0.02132
0.84734 | 0.80839 | 0.01902
0.67072 | 0.82369 | 0.02482
0.53067 | 0.83771 | 0.0415
0.41976 | 0.84138 | 0.06658
0.33183 | 0.82984 | 0.09081
0.26261 | 0.80747 | 0.10195
0.20791 | 0.78329 | 0.09168
0.16452 | 0.77368 | 0.0593
0.13007 | 0.79678 | 0.01658
0.10309 | 0.86116 | -0.01426
0.08153 | 0.96523 | -0.00233
0.06443 | 1.07216 | 0.07049
0.05102 | 1.14736 | 0.24087
0.04042 | 1.10498 | 0.45678
0.03192 | 0.91831 | 0.6268
0.02528 | 0.62302 | 0.64679
0.01999 | 0.32558 | 0.42146