## Sheet1
20004.453 | 0.45671 | -0.03501
15829.126 | 0.46213 | -0.01904
12516.703 | 0.46651 | -0.00563
9909.4424 | 0.47376 | 0.00437
7835.48 | 0.47771 | 0.01258
6217.2461 | 0.4833 | 0.01921
4905.291 | 0.49076 | 0.02617
3881.2737 | 0.49623 | 0.03109
3070.9827 | 0.50323 | 0.03522
2430.7778 | 0.50974 | 0.04039
1923.1537 | 0.51707 | 0.04346
1522.4358 | 0.5248 | 0.04728
1203.8446 | 0.53419 | 0.04887
952.86591 | 0.54226 | 0.05316
754.27557 | 0.54967 | 0.05511
596.71857 | 0.55802 | 0.05785
471.96338 | 0.56705 | 0.06018
373.20856 | 0.57587 | 0.06393
295.47278 | 0.58533 | 0.06629
233.87738 | 0.59509 | 0.0712
185.05922 | 0.60401 | 0.07279
146.35823 | 0.61658 | 0.07759
115.77804 | 0.62872 | 0.0825
91.6721 | 0.64312 | 0.08621
72.51701 | 0.65876 | 0.08875
57.36816 | 0.67565 | 0.09035
45.3629 | 0.69274 | 0.08921
35.93134 | 0.71009 | 0.0857
28.40909 | 0.72528 | 0.07926
22.48202 | 0.73965 | 0.07208
17.79613 | 0.75038 | 0.06407
14.06813 | 0.75822 | 0.05715
11.1448 | 0.76442 | 0.04957
8.81772 | 0.76974 | 0.04361
6.97545 | 0.7723 | 0.03952
5.5173 | 0.77835 | 0.03398
4.36941 | 0.78125 | 0.03232
3.45686 | 0.78216 | 0.03053
2.73547 | 0.78365 | 0.02794
2.16054 | 0.78656 | 0.02506
1.70952 | 0.79043 | 0.02406
1.35352 | 0.79634 | 0.02594
1.07079 | 0.80164 | 0.03111
0.84734 | 0.80334 | 0.03818
0.67072 | 0.80313 | 0.04496
0.53067 | 0.80058 | 0.04858
0.41976 | 0.79948 | 0.04908
0.33183 | 0.80398 | 0.04809
0.26261 | 0.81361 | 0.04848
0.20791 | 0.82795 | 0.05362
0.16452 | 0.8461 | 0.06561
0.13007 | 0.86199 | 0.08751
0.10309 | 0.87016 | 0.115
0.08153 | 0.86993 | 0.14145
0.06443 | 0.86915 | 0.16229
0.05102 | 0.86937 | 0.17273
0.04042 | 0.88244 | 0.1799
0.03192 | 0.90645 | 0.19145
0.02528 | 0.94284 | 0.20915
0.01999 | 0.99031 | 0.23398