## Sheet1
20004.453 | 0.50383 | -0.03532
15829.126 | 0.50859 | -0.01957
12516.703 | 0.51442 | -0.00702
9909.4424 | 0.51888 | 0.00243
7835.48 | 0.52474 | 0.01292
6217.2461 | 0.53033 | 0.01987
4905.291 | 0.53511 | 0.0256
3881.2737 | 0.54185 | 0.03069
3070.9827 | 0.54804 | 0.03574
2430.7778 | 0.5558 | 0.03855
1923.1537 | 0.56233 | 0.04327
1522.4358 | 0.56978 | 0.04662
1203.8446 | 0.57745 | 0.04965
952.86591 | 0.58669 | 0.05199
754.27557 | 0.5943 | 0.05553
596.71857 | 0.60327 | 0.05736
471.96338 | 0.61132 | 0.05894
373.20856 | 0.62073 | 0.06251
295.47278 | 0.62979 | 0.06697
233.87738 | 0.63989 | 0.06913
185.05922 | 0.64925 | 0.07451
146.35823 | 0.66189 | 0.07669
115.77804 | 0.67592 | 0.08098
91.6721 | 0.68754 | 0.0856
72.51701 | 0.70449 | 0.08859
57.36816 | 0.72212 | 0.08855
45.3629 | 0.73844 | 0.08623
35.93134 | 0.75575 | 0.08263
28.40909 | 0.77065 | 0.07683
22.48202 | 0.78286 | 0.07045
17.79613 | 0.79376 | 0.06239
14.06813 | 0.80379 | 0.05447
11.1448 | 0.8099 | 0.04753
8.81772 | 0.814 | 0.04203
6.97545 | 0.81888 | 0.03635
5.5173 | 0.81937 | 0.03201
4.36941 | 0.82404 | 0.02999
3.45686 | 0.82607 | 0.02791
2.73547 | 0.82893 | 0.02671
2.16054 | 0.83128 | 0.02651
1.70952 | 0.83366 | 0.02714
1.35352 | 0.83594 | 0.02784
1.07079 | 0.83822 | 0.02894
0.84734 | 0.84158 | 0.03204
0.67072 | 0.84423 | 0.03512
0.53067 | 0.84675 | 0.03904
0.41976 | 0.85077 | 0.04362
0.33183 | 0.85619 | 0.04941
0.26261 | 0.86156 | 0.0568
0.20791 | 0.86706 | 0.06489
0.16452 | 0.87381 | 0.07374
0.13007 | 0.88367 | 0.08389
0.10309 | 0.89441 | 0.09784
0.08153 | 0.90533 | 0.1158
0.06443 | 0.91617 | 0.13558
0.05102 | 0.9267 | 0.15263
0.04042 | 0.94512 | 0.1724
0.03192 | 0.96785 | 0.19795
0.02528 | 0.99226 | 0.2282
0.01999 | 1.01968 | 0.25723