## Sheet1
20004.453 | 0.46341 | -0.02284
15829.126 | 0.468 | -0.00833
12516.703 | 0.47597 | 0.00444
9909.4424 | 0.48231 | 0.01419
7835.48 | 0.48764 | 0.02201
6217.2461 | 0.49544 | 0.02777
4905.291 | 0.50238 | 0.0322
3881.2737 | 0.50949 | 0.03851
3070.9827 | 0.51687 | 0.04197
2430.7778 | 0.5243 | 0.04628
1923.1537 | 0.53475 | 0.04831
1522.4358 | 0.54082 | 0.05158
1203.8446 | 0.55032 | 0.05582
952.86591 | 0.55689 | 0.05857
754.27557 | 0.56665 | 0.06085
596.71857 | 0.57628 | 0.06484
471.96338 | 0.58633 | 0.06864
373.20856 | 0.59691 | 0.06959
295.47278 | 0.60583 | 0.07323
233.87738 | 0.6156 | 0.07658
185.05922 | 0.62711 | 0.08028
146.35823 | 0.63765 | 0.08377
115.77804 | 0.64916 | 0.09021
91.6721 | 0.66157 | 0.09626
72.51701 | 0.67803 | 0.10203
57.36816 | 0.6903 | 0.10846
45.3629 | 0.70828 | 0.11673
35.93134 | 0.72624 | 0.12614
28.40909 | 0.75024 | 0.13282
22.48202 | 0.77373 | 0.13731
17.79613 | 0.80205 | 0.14086
14.06813 | 0.82791 | 0.13812
11.1448 | 0.8563 | 0.1339
8.81772 | 0.88113 | 0.12551
6.97545 | 0.90263 | 0.1144
5.5173 | 0.91867 | 0.10223
4.36941 | 0.93414 | 0.0917
3.45686 | 0.94349 | 0.08167
2.73547 | 0.95266 | 0.0707
2.16054 | 0.96009 | 0.06396
1.70952 | 0.96646 | 0.06039
1.35352 | 0.97013 | 0.05699
1.07079 | 0.9744 | 0.0548
0.84734 | 0.97773 | 0.0543
0.67072 | 0.98198 | 0.05548
0.53067 | 0.98603 | 0.05841
0.41976 | 0.99138 | 0.06277
0.33183 | 0.99814 | 0.06964
0.26261 | 1.00667 | 0.08134
0.20791 | 1.01419 | 0.09687
0.16452 | 1.02033 | 0.11613
0.13007 | 1.02523 | 0.13374
0.10309 | 1.034 | 0.15136
0.08153 | 1.04792 | 0.17202
0.06443 | 1.06559 | 0.19692
0.05102 | 1.08826 | 0.22254
0.04042 | 1.12153 | 0.25312
0.03192 | 1.16799 | 0.29944
0.02528 | 1.21371 | 0.36733
0.01999 | 1.2492 | 0.44961