## Sheet1
20004.453 | 0.5107 | -0.02327
15829.126 | 0.51665 | -0.00937
12516.703 | 0.5222 | 0.0012
9909.4424 | 0.53057 | 0.01162
7835.48 | 0.5361 | 0.0207
6217.2461 | 0.54354 | 0.0259
4905.291 | 0.54993 | 0.03221
3881.2737 | 0.55692 | 0.03813
3070.9827 | 0.56577 | 0.041
2430.7778 | 0.57469 | 0.04556
1923.1537 | 0.58124 | 0.04988
1522.4358 | 0.58802 | 0.05258
1203.8446 | 0.59597 | 0.05506
952.86591 | 0.60696 | 0.05766
754.27557 | 0.61369 | 0.06059
596.71857 | 0.6237 | 0.06423
471.96338 | 0.63291 | 0.0669
373.20856 | 0.64364 | 0.06997
295.47278 | 0.65185 | 0.07325
233.87738 | 0.664 | 0.076
185.05922 | 0.67547 | 0.08097
146.35823 | 0.68599 | 0.08382
115.77804 | 0.69873 | 0.08946
91.6721 | 0.71108 | 0.09484
72.51701 | 0.72346 | 0.10067
57.36816 | 0.74062 | 0.10895
45.3629 | 0.75635 | 0.11712
35.93134 | 0.7755 | 0.12526
28.40909 | 0.79799 | 0.1324
22.48202 | 0.82509 | 0.13893
17.79613 | 0.85105 | 0.14023
14.06813 | 0.87786 | 0.13823
11.1448 | 0.90479 | 0.13214
8.81772 | 0.92754 | 0.12389
6.97545 | 0.94872 | 0.11267
5.5173 | 0.96448 | 0.10154
4.36941 | 0.97949 | 0.08844
3.45686 | 0.99034 | 0.07977
2.73547 | 0.99733 | 0.07141
2.16054 | 1.00546 | 0.06472
1.70952 | 1.00972 | 0.05836
1.35352 | 1.0146 | 0.05452
1.07079 | 1.02002 | 0.05298
0.84734 | 1.02467 | 0.05286
0.67072 | 1.02964 | 0.05576
0.53067 | 1.03225 | 0.06069
0.41976 | 1.03561 | 0.06629
0.33183 | 1.03928 | 0.07266
0.26261 | 1.04509 | 0.08107
0.20791 | 1.05185 | 0.09172
0.16452 | 1.06098 | 0.10484
0.13007 | 1.07478 | 0.12037
0.10309 | 1.09285 | 0.14229
0.08153 | 1.11161 | 0.17458
0.06443 | 1.12894 | 0.21258
0.05102 | 1.1381 | 0.25097
0.04042 | 1.15017 | 0.28514
0.03192 | 1.17213 | 0.31845
0.02528 | 1.20193 | 0.35627
0.01999 | 1.24355 | 0.39695