## Sheet1
20004.453 | 0.55628 | -0.0269
15829.126 | 0.56233 | -0.01097
12516.703 | 0.56733 | 0.00334
9909.4424 | 0.57615 | 0.01145
7835.48 | 0.58323 | 0.02111
6217.2461 | 0.588 | 0.02535
4905.291 | 0.59581 | 0.03258
3881.2737 | 0.60214 | 0.03685
3070.9827 | 0.61041 | 0.04312
2430.7778 | 0.61812 | 0.047
1923.1537 | 0.62654 | 0.0494
1522.4358 | 0.63346 | 0.05367
1203.8446 | 0.64364 | 0.05535
952.86591 | 0.65103 | 0.057
754.27557 | 0.66077 | 0.06113
596.71857 | 0.66984 | 0.06494
471.96338 | 0.67829 | 0.06741
373.20856 | 0.68831 | 0.07059
295.47278 | 0.69915 | 0.07264
233.87738 | 0.7096 | 0.07517
185.05922 | 0.72006 | 0.08122
146.35823 | 0.72897 | 0.08402
115.77804 | 0.74215 | 0.08824
91.6721 | 0.75569 | 0.09592
72.51701 | 0.76805 | 0.10123
57.36816 | 0.78392 | 0.11004
45.3629 | 0.80105 | 0.11688
35.93134 | 0.821 | 0.12394
28.40909 | 0.84295 | 0.13037
22.48202 | 0.86629 | 0.13611
17.79613 | 0.89324 | 0.13879
14.06813 | 0.92046 | 0.13581
11.1448 | 0.94726 | 0.13028
8.81772 | 0.96957 | 0.12129
6.97545 | 0.98818 | 0.11088
5.5173 | 1.00511 | 0.09904
4.36941 | 1.01847 | 0.08773
3.45686 | 1.02902 | 0.07804
2.73547 | 1.03836 | 0.0701
2.16054 | 1.04528 | 0.06389
1.70952 | 1.04938 | 0.05849
1.35352 | 1.05369 | 0.0548
1.07079 | 1.0583 | 0.05342
0.84734 | 1.06266 | 0.05327
0.67072 | 1.06737 | 0.05442
0.53067 | 1.07398 | 0.0585
0.41976 | 1.07975 | 0.06691
0.33183 | 1.08292 | 0.07787
0.26261 | 1.08611 | 0.08826
0.20791 | 1.09 | 0.09922
0.16452 | 1.0967 | 0.11132
0.13007 | 1.10782 | 0.12615
0.10309 | 1.12165 | 0.14292
0.08153 | 1.14309 | 0.16367
0.06443 | 1.17106 | 0.19426
0.05102 | 1.20311 | 0.23864
0.04042 | 1.22751 | 0.2983
0.03192 | 1.23804 | 0.35809
0.02528 | 1.24908 | 0.40957
0.01999 | 1.26675 | 0.45271