## Sheet1
20004.453 | 0.50324 | -0.03013
15829.126 | 0.5085 | -0.01541
12516.703 | 0.514 | -0.00293
9909.4424 | 0.5197 | 0.0064
7835.48 | 0.52524 | 0.01467
6217.2461 | 0.53056 | 0.02146
4905.291 | 0.53775 | 0.02811
3881.2737 | 0.5442 | 0.03253
3070.9827 | 0.55 | 0.03729
2430.7778 | 0.55744 | 0.04096
1923.1537 | 0.56491 | 0.0431
1522.4358 | 0.57161 | 0.04794
1203.8446 | 0.57933 | 0.0498
952.86591 | 0.58902 | 0.05182
754.27557 | 0.59644 | 0.05564
596.71857 | 0.6049 | 0.058
471.96338 | 0.61385 | 0.06037
373.20856 | 0.62457 | 0.06575
295.47278 | 0.63345 | 0.06715
233.87738 | 0.64107 | 0.06964
185.05922 | 0.65357 | 0.07384
146.35823 | 0.66578 | 0.07855
115.77804 | 0.67619 | 0.08174
91.6721 | 0.69294 | 0.08508
72.51701 | 0.70804 | 0.08765
57.36816 | 0.72414 | 0.08583
45.3629 | 0.74148 | 0.08379
35.93134 | 0.75825 | 0.07874
28.40909 | 0.77098 | 0.072
22.48202 | 0.78069 | 0.06499
17.79613 | 0.79096 | 0.05742
14.06813 | 0.79949 | 0.05205
11.1448 | 0.80277 | 0.04255
8.81772 | 0.81043 | 0.03884
6.97545 | 0.81353 | 0.03674
5.5173 | 0.81497 | 0.03135
4.36941 | 0.81658 | 0.02767
3.45686 | 0.82288 | 0.02354
2.73547 | 0.82853 | 0.02707
2.16054 | 0.83038 | 0.03191
1.70952 | 0.82765 | 0.0347
1.35352 | 0.82396 | 0.03391
1.07079 | 0.82412 | 0.02926
0.84734 | 0.82946 | 0.02312
0.67072 | 0.84043 | 0.01942
0.53067 | 0.85915 | 0.0229
0.41976 | 0.87935 | 0.0409
0.33183 | 0.88884 | 0.07146
0.26261 | 0.87961 | 0.10539
0.20791 | 0.85204 | 0.12683
0.16452 | 0.8153 | 0.12349
0.13007 | 0.78997 | 0.08879
0.10309 | 0.79997 | 0.03045
0.08153 | 0.86429 | -0.02672
0.06443 | 0.97762 | -0.04634
0.05102 | 1.1458 | 0.01773
0.04042 | 1.28231 | 0.20698
0.03192 | 1.29378 | 0.49128
0.02528 | 1.11192 | 0.77908
0.01999 | 0.7305 | 0.91696