## Sheet1
20004.453 | 0.51175 | -0.03519
15829.126 | 0.51803 | -0.021
12516.703 | 0.52181 | -0.00672
9909.4424 | 0.52749 | 0.00411
7835.48 | 0.53286 | 0.01265
6217.2461 | 0.53819 | 0.0194
4905.291 | 0.54667 | 0.02477
3881.2737 | 0.55207 | 0.03099
3070.9827 | 0.55916 | 0.03546
2430.7778 | 0.56514 | 0.03982
1923.1537 | 0.57145 | 0.0438
1522.4358 | 0.57944 | 0.04707
1203.8446 | 0.58883 | 0.04976
952.86591 | 0.59614 | 0.05225
754.27557 | 0.60268 | 0.0554
596.71857 | 0.61223 | 0.05697
471.96338 | 0.62113 | 0.06035
373.20856 | 0.62949 | 0.06348
295.47278 | 0.63865 | 0.06581
233.87738 | 0.65056 | 0.06943
185.05922 | 0.65909 | 0.07273
146.35823 | 0.67177 | 0.07818
115.77804 | 0.68382 | 0.08135
91.6721 | 0.69601 | 0.08491
72.51701 | 0.71323 | 0.08812
57.36816 | 0.72881 | 0.08793
45.3629 | 0.7468 | 0.08585
35.93134 | 0.76381 | 0.08186
28.40909 | 0.77753 | 0.07563
22.48202 | 0.79046 | 0.06764
17.79613 | 0.80057 | 0.06117
14.06813 | 0.80796 | 0.0552
11.1448 | 0.81518 | 0.04542
8.81772 | 0.81965 | 0.04303
6.97545 | 0.82341 | 0.03584
5.5173 | 0.82779 | 0.03172
4.36941 | 0.83122 | 0.03023
3.45686 | 0.83289 | 0.02979
2.73547 | 0.83262 | 0.02954
2.16054 | 0.83384 | 0.0277
1.70952 | 0.83653 | 0.02559
1.35352 | 0.84141 | 0.02467
1.07079 | 0.84781 | 0.02548
0.84734 | 0.85373 | 0.03118
0.67072 | 0.85813 | 0.0392
0.53067 | 0.85798 | 0.04933
0.41976 | 0.85497 | 0.05628
0.33183 | 0.85325 | 0.0586
0.26261 | 0.85539 | 0.05821
0.20791 | 0.8638 | 0.05812
0.16452 | 0.87873 | 0.06167
0.13007 | 0.89832 | 0.07209
0.10309 | 0.91865 | 0.09217
0.08153 | 0.93436 | 0.12198
0.06443 | 0.94343 | 0.15459
0.05102 | 0.94065 | 0.18431
0.04042 | 0.94047 | 0.20192
0.03192 | 0.95016 | 0.21314
0.02528 | 0.97284 | 0.22583
0.01999 | 1.00852 | 0.24257