## Sheet1
20004.453 | 0.54085 | -0.0371
15829.126 | 0.54449 | -0.02019
12516.703 | 0.54963 | -0.00695
9909.4424 | 0.55609 | 0.00284
7835.48 | 0.56121 | 0.01105
6217.2461 | 0.5677 | 0.01996
4905.291 | 0.57263 | 0.02699
3881.2737 | 0.58045 | 0.02977
3070.9827 | 0.5862 | 0.03546
2430.7778 | 0.59293 | 0.03913
1923.1537 | 0.60014 | 0.04313
1522.4358 | 0.60858 | 0.04699
1203.8446 | 0.61577 | 0.04996
952.86591 | 0.62434 | 0.05124
754.27557 | 0.62953 | 0.05545
596.71857 | 0.64106 | 0.05708
471.96338 | 0.64765 | 0.06057
373.20856 | 0.66039 | 0.06294
295.47278 | 0.66763 | 0.06656
233.87738 | 0.67815 | 0.07109
185.05922 | 0.68798 | 0.0736
146.35823 | 0.69895 | 0.07571
115.77804 | 0.7125 | 0.08238
91.6721 | 0.72355 | 0.08509
72.51701 | 0.7428 | 0.08731
57.36816 | 0.75844 | 0.0876
45.3629 | 0.77554 | 0.08578
35.93134 | 0.78888 | 0.08201
28.40909 | 0.80658 | 0.07512
22.48202 | 0.81881 | 0.06799
17.79613 | 0.82831 | 0.0602
14.06813 | 0.83547 | 0.05423
11.1448 | 0.84223 | 0.04546
8.81772 | 0.84773 | 0.04111
6.97545 | 0.84924 | 0.03647
5.5173 | 0.85391 | 0.03187
4.36941 | 0.85798 | 0.02847
3.45686 | 0.8608 | 0.02842
2.73547 | 0.86137 | 0.0297
2.16054 | 0.86214 | 0.02938
1.70952 | 0.86313 | 0.02773
1.35352 | 0.86611 | 0.02519
1.07079 | 0.87114 | 0.02532
0.84734 | 0.87838 | 0.02795
0.67072 | 0.88504 | 0.03407
0.53067 | 0.89016 | 0.04517
0.41976 | 0.88921 | 0.05629
0.33183 | 0.88592 | 0.06364
0.26261 | 0.88375 | 0.06643
0.20791 | 0.8872 | 0.06651
0.16452 | 0.89682 | 0.06698
0.13007 | 0.91298 | 0.07164
0.10309 | 0.93404 | 0.08327
0.08153 | 0.95843 | 0.10552
0.06443 | 0.97707 | 0.13671
0.05102 | 0.9862 | 0.17534
0.04042 | 0.98563 | 0.20756
0.03192 | 0.98752 | 0.22919
0.02528 | 0.99797 | 0.24422
0.01999 | 1.02442 | 0.25681