## Sheet1
20004.453 | 0.50646 | -0.03516
15829.126 | 0.51314 | -0.02004
12516.703 | 0.51843 | -0.00725
9909.4424 | 0.52129 | 0.00322
7835.48 | 0.52793 | 0.01191
6217.2461 | 0.53278 | 0.01969
4905.291 | 0.53971 | 0.02677
3881.2737 | 0.54514 | 0.03145
3070.9827 | 0.55259 | 0.03529
2430.7778 | 0.55897 | 0.03851
1923.1537 | 0.56631 | 0.04307
1522.4358 | 0.57314 | 0.04657
1203.8446 | 0.58129 | 0.04804
952.86591 | 0.59083 | 0.05201
754.27557 | 0.59891 | 0.05442
596.71857 | 0.60702 | 0.05662
471.96338 | 0.61745 | 0.0604
373.20856 | 0.62456 | 0.0639
295.47278 | 0.63379 | 0.06657
233.87738 | 0.64353 | 0.07033
185.05922 | 0.65399 | 0.07312
146.35823 | 0.66651 | 0.07727
115.77804 | 0.67921 | 0.0806
91.6721 | 0.69332 | 0.08514
72.51701 | 0.71029 | 0.08814
57.36816 | 0.72474 | 0.08746
45.3629 | 0.74293 | 0.0864
35.93134 | 0.75932 | 0.08304
28.40909 | 0.77473 | 0.07594
22.48202 | 0.78698 | 0.06913
17.79613 | 0.79605 | 0.06152
14.06813 | 0.80405 | 0.05491
11.1448 | 0.81063 | 0.04795
8.81772 | 0.81562 | 0.04123
6.97545 | 0.82026 | 0.03667
5.5173 | 0.82245 | 0.03332
4.36941 | 0.82564 | 0.02929
3.45686 | 0.82769 | 0.02793
2.73547 | 0.83212 | 0.02657
2.16054 | 0.83396 | 0.02712
1.70952 | 0.83517 | 0.02621
1.35352 | 0.83757 | 0.02725
1.07079 | 0.84081 | 0.02961
0.84734 | 0.8431 | 0.03181
0.67072 | 0.84552 | 0.03517
0.53067 | 0.84925 | 0.03814
0.41976 | 0.85345 | 0.04358
0.33183 | 0.85809 | 0.04995
0.26261 | 0.86304 | 0.05647
0.20791 | 0.86956 | 0.06341
0.16452 | 0.8781 | 0.07359
0.13007 | 0.88678 | 0.08616
0.10309 | 0.89453 | 0.10098
0.08153 | 0.90284 | 0.11445
0.06443 | 0.91405 | 0.13113
0.05102 | 0.93085 | 0.14861
0.04042 | 0.94982 | 0.17235
0.03192 | 0.96843 | 0.1964
0.02528 | 0.99424 | 0.22145
0.01999 | 1.02989 | 0.25174