## Sheet1
20004.453 | 0.53496 | -0.03544
15829.126 | 0.53878 | -0.01951
12516.703 | 0.54571 | -0.00735
9909.4424 | 0.5506 | 0.00282
7835.48 | 0.55508 | 0.01264
6217.2461 | 0.56123 | 0.01796
4905.291 | 0.56689 | 0.02509
3881.2737 | 0.57323 | 0.03205
3070.9827 | 0.58009 | 0.03564
2430.7778 | 0.58778 | 0.03959
1923.1537 | 0.59494 | 0.04207
1522.4358 | 0.60317 | 0.04598
1203.8446 | 0.60971 | 0.04982
952.86591 | 0.61741 | 0.05205
754.27557 | 0.62636 | 0.05458
596.71857 | 0.63493 | 0.05794
471.96338 | 0.64364 | 0.06119
373.20856 | 0.6531 | 0.06437
295.47278 | 0.66447 | 0.06607
233.87738 | 0.67269 | 0.06893
185.05922 | 0.68337 | 0.07453
146.35823 | 0.6949 | 0.07676
115.77804 | 0.70661 | 0.08131
91.6721 | 0.72245 | 0.08426
72.51701 | 0.73606 | 0.08775
57.36816 | 0.75358 | 0.08784
45.3629 | 0.7711 | 0.08498
35.93134 | 0.78783 | 0.08284
28.40909 | 0.80348 | 0.07527
22.48202 | 0.81466 | 0.06871
17.79613 | 0.82472 | 0.06094
14.06813 | 0.8317 | 0.05472
11.1448 | 0.83849 | 0.04625
8.81772 | 0.84412 | 0.03986
6.97545 | 0.84941 | 0.03624
5.5173 | 0.85071 | 0.03292
4.36941 | 0.85292 | 0.03079
3.45686 | 0.85568 | 0.02775
2.73547 | 0.85841 | 0.02652
2.16054 | 0.86175 | 0.02651
1.70952 | 0.86298 | 0.02647
1.35352 | 0.86569 | 0.02665
1.07079 | 0.86821 | 0.02934
0.84734 | 0.87019 | 0.03113
0.67072 | 0.87309 | 0.03511
0.53067 | 0.87612 | 0.03798
0.41976 | 0.881 | 0.04327
0.33183 | 0.88579 | 0.04931
0.26261 | 0.89031 | 0.05658
0.20791 | 0.89573 | 0.06445
0.16452 | 0.90366 | 0.07284
0.13007 | 0.91389 | 0.08511
0.10309 | 0.92325 | 0.10003
0.08153 | 0.93121 | 0.11558
0.06443 | 0.94188 | 0.13288
0.05102 | 0.95705 | 0.14859
0.04042 | 0.97621 | 0.17139
0.03192 | 0.9966 | 0.19784
0.02528 | 1.01873 | 0.22569
0.01999 | 1.05201 | 0.25177