## Sheet1
20004.453 | 0.47637 | -0.02897
15829.126 | 0.48149 | -0.01244
12516.703 | 0.4866 | 0.00229
9909.4424 | 0.49247 | 0.01202
7835.48 | 0.49944 | 0.02119
6217.2461 | 0.50541 | 0.02801
4905.291 | 0.5129 | 0.0351
3881.2737 | 0.52017 | 0.04125
3070.9827 | 0.52805 | 0.04662
2430.7778 | 0.53696 | 0.0521
1923.1537 | 0.54686 | 0.05761
1522.4358 | 0.55638 | 0.06198
1203.8446 | 0.56627 | 0.06577
952.86591 | 0.57684 | 0.07155
754.27557 | 0.58829 | 0.07681
596.71857 | 0.60039 | 0.0796
471.96338 | 0.61182 | 0.08257
373.20856 | 0.62456 | 0.08651
295.47278 | 0.63756 | 0.09014
233.87738 | 0.65322 | 0.09261
185.05922 | 0.66712 | 0.09779
146.35823 | 0.68125 | 0.10216
115.77804 | 0.69677 | 0.10372
91.6721 | 0.71518 | 0.10806
72.51701 | 0.73315 | 0.11221
57.36816 | 0.75329 | 0.11366
45.3629 | 0.77376 | 0.11504
35.93134 | 0.79604 | 0.11224
28.40909 | 0.8171 | 0.10716
22.48202 | 0.83509 | 0.09807
17.79613 | 0.85177 | 0.09024
14.06813 | 0.86592 | 0.07948
11.1448 | 0.87591 | 0.07042
8.81772 | 0.88523 | 0.06242
6.97545 | 0.89048 | 0.05845
5.5173 | 0.89432 | 0.04906
4.36941 | 0.90005 | 0.04377
3.45686 | 0.90658 | 0.04054
2.73547 | 0.91199 | 0.04001
2.16054 | 0.91514 | 0.03994
1.70952 | 0.91497 | 0.04066
1.35352 | 0.91509 | 0.03811
1.07079 | 0.91799 | 0.03594
0.84734 | 0.92372 | 0.03338
0.67072 | 0.93216 | 0.0337
0.53067 | 0.94313 | 0.03826
0.41976 | 0.95304 | 0.05027
0.33183 | 0.95714 | 0.06709
0.26261 | 0.95412 | 0.08247
0.20791 | 0.94872 | 0.09127
0.16452 | 0.94531 | 0.09362
0.13007 | 0.95042 | 0.09152
0.10309 | 0.96625 | 0.09201
0.08153 | 0.99059 | 0.09855
0.06443 | 1.01997 | 0.11879
0.05102 | 1.05494 | 0.15137
0.04042 | 1.08057 | 0.20111
0.03192 | 1.09143 | 0.25639
0.02528 | 1.09002 | 0.30032
0.01999 | 1.09434 | 0.32761